## Ni
Ni | Al2O3 | CeO2 | ZrO2 | Ceol | TiO2 | Co | SiO2 | YMnO4 | Cr2O3 | Other | BET | d | T, K | GHSV | m | CO2 | CH4 | mult
77.5 | 22.5 | 0 | 0 | 0 | 0 | 0 | 0 | 0 | 0 | 0 | 75 | 2.25 | 483 | 15 | 0.4 | 21 | 72 | 15.12
77.5 | 22.5 | 0 | 0 | 0 | 0 | 0 | 0 | 0 | 0 | 0 | 75 | 2.25 | 503 | 15 | 0.4 | 42 | 88 | 36.96
77.5 | 22.5 | 0 | 0 | 0 | 0 | 0 | 0 | 0 | 0 | 0 | 75 | 2.25 | 523 | 15 | 0.4 | 75 | 98 | 73.5
77.5 | 22.5 | 0 | 0 | 0 | 0 | 0 | 0 | 0 | 0 | 0 | 75 | 2.25 | 543 | 15 | 0.4 | 82 | 99 | 81.18
77.5 | 22.5 | 0 | 0 | 0 | 0 | 0 | 0 | 0 | 0 | 0 | 75 | 2.25 | 563 | 15 | 0.4 | 92 | 99 | 91.08
77.5 | 22.5 | 0 | 0 | 0 | 0 | 0 | 0 | 0 | 0 | 0 | 75 | 2.25 | 593 | 15 | 0.4 | 91 | 99 | 90.09
77.5 | 22.5 | 0 | 0 | 0 | 0 | 0 | 0 | 0 | 0 | 0 | 75 | 2.25 | 603 | 15 | 0.4 | 90 | 99 | 89.1
77.5 | 22.5 | 0 | 0 | 0 | 0 | 0 | 0 | 0 | 0 | 0 | 75 | 2.25 | 623 | 15 | 0.4 | 89 | 99 | 88.11
77.5 | 22.5 | 0 | 0 | 0 | 0 | 0 | 0 | 0 | 0 | 0 | 75 | 2.25 | 673 | 15 | 0.4 | 76 | 97 | 73.72
77.5 | 22.5 | 0 | 0 | 0 | 0 | 0 | 0 | 0 | 0 | 0 | 75 | 2.25 | 723 | 15 | 0.4 | 52 | 92 | 47.84
75.5 | 22 | 0 | 2.5 | 0 | 0 | 0 | 0 | 0 | 0 | 0 | 85 | 2.3 | 483 | 15 | 0.4 | 41 | 80 | 32.8
75.5 | 22 | 0 | 2.5 | 0 | 0 | 0 | 0 | 0 | 0 | 0 | 85 | 2.3 | 503 | 15 | 0.4 | 55 | 92 | 50.6
75.5 | 22 | 0 | 2.5 | 0 | 0 | 0 | 0 | 0 | 0 | 0 | 85 | 2.3 | 523 | 15 | 0.4 | 81 | 95 | 76.95
75.5 | 22 | 0 | 2.5 | 0 | 0 | 0 | 0 | 0 | 0 | 0 | 85 | 2.3 | 543 | 15 | 0.4 | 88 | 99 | 87.12
75.5 | 22 | 0 | 2.5 | 0 | 0 | 0 | 0 | 0 | 0 | 0 | 85 | 2.3 | 563 | 15 | 0.4 | 93 | 99 | 92.07
75.5 | 22 | 0 | 2.5 | 0 | 0 | 0 | 0 | 0 | 0 | 0 | 85 | 2.3 | 593 | 15 | 0.4 | 92 | 99 | 91.08
75.5 | 22 | 0 | 2.5 | 0 | 0 | 0 | 0 | 0 | 0 | 0 | 85 | 2.3 | 603 | 15 | 0.4 | 91 | 99 | 90.09
75.5 | 22 | 0 | 2.5 | 0 | 0 | 0 | 0 | 0 | 0 | 0 | 85 | 2.3 | 623 | 15 | 0.4 | 89 | 99 | 88.11
75.5 | 22 | 0 | 2.5 | 0 | 0 | 0 | 0 | 0 | 0 | 0 | 85 | 2.3 | 673 | 15 | 0.4 | 81 | 98 | 79.38
75.5 | 22 | 0 | 2.5 | 0 | 0 | 0 | 0 | 0 | 0 | 0 | 85 | 2.3 | 723 | 15 | 0.4 | 78 | 95 | 74.1
74 | 21.5 | 0 | 4.5 | 0 | 0 | 0 | 0 | 0 | 0 | 0 | 97 | 2.3 | 483 | 15 | 0.4 | 59 | 90 | 53.1
74 | 21.5 | 0 | 4.5 | 0 | 0 | 0 | 0 | 0 | 0 | 0 | 97 | 2.3 | 503 | 15 | 0.4 | 69 | 95 | 65.55
74 | 21.5 | 0 | 4.5 | 0 | 0 | 0 | 0 | 0 | 0 | 0 | 97 | 2.3 | 523 | 15 | 0.4 | 89 | 99 | 88.11
74 | 21.5 | 0 | 4.5 | 0 | 0 | 0 | 0 | 0 | 0 | 0 | 97 | 2.3 | 543 | 15 | 0.4 | 90 | 99 | 89.1
74 | 21.5 | 0 | 4.5 | 0 | 0 | 0 | 0 | 0 | 0 | 0 | 97 | 2.3 | 563 | 15 | 0.4 | 92 | 99 | 91.08
74 | 21.5 | 0 | 4.5 | 0 | 0 | 0 | 0 | 0 | 0 | 0 | 97 | 2.3 | 593 | 15 | 0.4 | 93 | 99 | 92.07
74 | 21.5 | 0 | 4.5 | 0 | 0 | 0 | 0 | 0 | 0 | 0 | 97 | 2.3 | 603 | 15 | 0.4 | 92 | 99 | 91.08
74 | 21.5 | 0 | 4.5 | 0 | 0 | 0 | 0 | 0 | 0 | 0 | 97 | 2.3 | 623 | 15 | 0.4 | 91 | 99 | 90.09
74 | 21.5 | 0 | 4.5 | 0 | 0 | 0 | 0 | 0 | 0 | 0 | 97 | 2.3 | 673 | 15 | 0.4 | 86 | 98 | 84.28
74 | 21.5 | 0 | 4.5 | 0 | 0 | 0 | 0 | 0 | 0 | 0 | 97 | 2.3 | 723 | 15 | 0.4 | 79 | 95 | 75.05
74 | 21.5 | 0 | 4.5 | 0 | 0 | 0 | 0 | 0 | 0 | 0 | 97 | 2.3 | 503 | 15 | 0.4 | 81 | 99 | 80.19
74 | 21.5 | 0 | 4.5 | 0 | 0 | 0 | 0 | 0 | 0 | 0 | 97 | 2.3 | 523 | 15 | 0.4 | 83 | 99 | 82.17
74 | 21.5 | 0 | 4.5 | 0 | 0 | 0 | 0 | 0 | 0 | 0 | 97 | 2.3 | 563 | 15 | 0.4 | 92 | 99 | 91.08
74 | 21.5 | 0 | 4.5 | 0 | 0 | 0 | 0 | 0 | 0 | 0 | 97 | 2.3 | 583 | 15 | 0.4 | 93 | 99 | 92.07
74 | 21.5 | 0 | 4.5 | 0 | 0 | 0 | 0 | 0 | 0 | 0 | 97 | 2.3 | 603 | 15 | 0.4 | 94 | 99 | 93.06
74 | 21.5 | 0 | 4.5 | 0 | 0 | 0 | 0 | 0 | 0 | 0 | 97 | 2.3 | 623 | 15 | 0.4 | 96 | 99 | 95.04
74 | 21.5 | 0 | 4.5 | 0 | 0 | 0 | 0 | 0 | 0 | 0 | 97 | 2.3 | 673 | 15 | 0.4 | 96 | 99 | 95.04
74 | 21.5 | 0 | 4.5 | 0 | 0 | 0 | 0 | 0 | 0 | 0 | 97 | 2.3 | 723 | 15 | 0.4 | 96 | 99 | 95.04
70 | 20.5 | 0 | 9.5 | 0 | 0 | 0 | 0 | 0 | 0 | 0 | 101 | 2.3 | 483 | 15 | 0.4 | 32 | 81 | 25.92
70 | 20.5 | 0 | 9.5 | 0 | 0 | 0 | 0 | 0 | 0 | 0 | 101 | 2.3 | 503 | 15 | 0.4 | 53 | 93 | 49.29
70 | 20.5 | 0 | 9.5 | 0 | 0 | 0 | 0 | 0 | 0 | 0 | 101 | 2.3 | 523 | 15 | 0.4 | 79 | 98 | 77.42
70 | 20.5 | 0 | 9.5 | 0 | 0 | 0 | 0 | 0 | 0 | 0 | 101 | 2.3 | 543 | 15 | 0.4 | 87 | 99 | 86.13
70 | 20.5 | 0 | 9.5 | 0 | 0 | 0 | 0 | 0 | 0 | 0 | 101 | 2.3 | 563 | 15 | 0.4 | 93 | 99 | 92.07
70 | 20.5 | 0 | 9.5 | 0 | 0 | 0 | 0 | 0 | 0 | 0 | 101 | 2.3 | 593 | 15 | 0.4 | 92 | 99 | 91.08
70 | 20.5 | 0 | 9.5 | 0 | 0 | 0 | 0 | 0 | 0 | 0 | 101 | 2.3 | 603 | 15 | 0.4 | 91 | 99 | 90.09
70 | 20.5 | 0 | 9.5 | 0 | 0 | 0 | 0 | 0 | 0 | 0 | 101 | 2.3 | 623 | 15 | 0.4 | 89 | 99 | 88.11
70 | 20.5 | 0 | 9.5 | 0 | 0 | 0 | 0 | 0 | 0 | 0 | 101 | 2.3 | 673 | 15 | 0.4 | 78 | 97 | 75.66
70 | 20.5 | 0 | 9.5 | 0 | 0 | 0 | 0 | 0 | 0 | 0 | 101 | 2.3 | 723 | 15 | 0.4 | 62 | 94 | 58.28
5 | 0 | 95 | 0 | 0 | 0 | 0 | 0 | 0 | 0 | 0 | 73.6 | 4 | 473 | 24 | 0.05 | 3 | 95.6 | 2.868
5 | 0 | 95 | 0 | 0 | 0 | 0 | 0 | 0 | 0 | 0 | 73.6 | 4 | 483 | 24 | 0.05 | 4.5 | 96 | 4.32
5 | 0 | 95 | 0 | 0 | 0 | 0 | 0 | 0 | 0 | 0 | 73.6 | 4 | 493 | 24 | 0.05 | 6.5 | 96.4 | 6.266
5 | 0 | 95 | 0 | 0 | 0 | 0 | 0 | 0 | 0 | 0 | 73.6 | 4 | 503 | 24 | 0.05 | 10.75 | 96.8 | 10.406
5 | 0 | 95 | 0 | 0 | 0 | 0 | 0 | 0 | 0 | 0 | 73.6 | 4 | 513 | 24 | 0.05 | 15.25 | 97.4 | 14.8535
5 | 0 | 95 | 0 | 0 | 0 | 0 | 0 | 0 | 0 | 0 | 73.6 | 4 | 523 | 24 | 0.05 | 23 | 98 | 22.54
5 | 0 | 95 | 0 | 0 | 0 | 0 | 0 | 0 | 0 | 0 | 14.5 | 4 | 473 | 24 | 0.05 | 1.5 | 94 | 1.41
5 | 0 | 95 | 0 | 0 | 0 | 0 | 0 | 0 | 0 | 0 | 14.5 | 4 | 483 | 24 | 0.05 | 1.75 | 90.4 | 1.582
5 | 0 | 95 | 0 | 0 | 0 | 0 | 0 | 0 | 0 | 0 | 14.5 | 4 | 493 | 24 | 0.05 | 2 | 98.2 | 1.964
5 | 0 | 95 | 0 | 0 | 0 | 0 | 0 | 0 | 0 | 0 | 14.5 | 4 | 503 | 24 | 0.05 | 3.5 | 97.1 | 3.3985
5 | 0 | 95 | 0 | 0 | 0 | 0 | 0 | 0 | 0 | 0 | 14.5 | 4 | 513 | 24 | 0.05 | 5.75 | 97.4 | 5.6005
5 | 0 | 95 | 0 | 0 | 0 | 0 | 0 | 0 | 0 | 0 | 14.5 | 4 | 523 | 24 | 0.05 | 10.25 | 95 | 9.7375
18 | 0 | 82 | 0 | 0 | 0 | 0 | 0 | 0 | 0 | 0 | 45.8 | 7.911731 | 603 | 10 | 0.3 | 22.5 | 20.5 | 4.6125
18 | 0 | 82 | 0 | 0 | 0 | 0 | 0 | 0 | 0 | 0 | 45.8 | 7.911731 | 623 | 10 | 0.3 | 30.5 | 44 | 13.42
18 | 0 | 82 | 0 | 0 | 0 | 0 | 0 | 0 | 0 | 0 | 45.8 | 7.911731 | 643 | 10 | 0.3 | 42 | 60 | 25.2
18 | 0 | 82 | 0 | 0 | 0 | 0 | 0 | 0 | 0 | 0 | 45.8 | 7.911731 | 663 | 10 | 0.3 | 58.5 | 84 | 49.14
18 | 0 | 82 | 0 | 0 | 0 | 0 | 0 | 0 | 0 | 0 | 45.8 | 7.911731 | 683 | 10 | 0.3 | 65 | 85 | 55.25
18 | 0 | 82 | 0 | 0 | 0 | 0 | 0 | 0 | 0 | 0 | 45.8 | 7.911731 | 703 | 10 | 0.3 | 67 | 87 | 58.29
18 | 0 | 82 | 0 | 0 | 0 | 0 | 0 | 0 | 0 | 0 | 45.8 | 7.911731 | 723 | 10 | 0.3 | 70 | 85 | 59.5
17 | 0 | 83 | 0 | 0 | 0 | 0 | 0 | 0 | 0 | 0 | 101.8 | 7.911731 | 503 | 10 | 0.3 | 32 | 67.5 | 21.6
17 | 0 | 83 | 0 | 0 | 0 | 0 | 0 | 0 | 0 | 0 | 101.8 | 7.911731 | 513 | 10 | 0.3 | 58 | 74 | 42.92
17 | 0 | 83 | 0 | 0 | 0 | 0 | 0 | 0 | 0 | 0 | 101.8 | 7.911731 | 523 | 10 | 0.3 | 83.5 | 90 | 75.15
17 | 0 | 83 | 0 | 0 | 0 | 0 | 0 | 0 | 0 | 0 | 101.8 | 7.911731 | 543 | 10 | 0.3 | 84 | 89 | 74.76
17 | 0 | 83 | 0 | 0 | 0 | 0 | 0 | 0 | 0 | 0 | 101.8 | 7.911731 | 563 | 10 | 0.3 | 85.5 | 88.5 | 75.6675
17 | 0 | 83 | 0 | 0 | 0 | 0 | 0 | 0 | 0 | 0 | 101.8 | 7.911731 | 583 | 10 | 0.3 | 87.5 | 90 | 78.75
17 | 0 | 83 | 0 | 0 | 0 | 0 | 0 | 0 | 0 | 0 | 101.8 | 7.911731 | 603 | 10 | 0.3 | 89 | 91 | 80.99
17 | 0 | 83 | 0 | 0 | 0 | 0 | 0 | 0 | 0 | 0 | 101.8 | 7.911731 | 623 | 10 | 0.3 | 90 | 87.5 | 78.75
17 | 0 | 83 | 0 | 0 | 0 | 0 | 0 | 0 | 0 | 0 | 101.8 | 7.911731 | 643 | 10 | 0.3 | 88 | 87.4 | 76.912
17 | 0 | 83 | 0 | 0 | 0 | 0 | 0 | 0 | 0 | 0 | 101.8 | 7.911731 | 663 | 10 | 0.3 | 87 | 86 | 74.82
17 | 0 | 83 | 0 | 0 | 0 | 0 | 0 | 0 | 0 | 0 | 101.8 | 7.911731 | 683 | 10 | 0.3 | 85 | 86 | 73.1
17 | 0 | 83 | 0 | 0 | 0 | 0 | 0 | 0 | 0 | 0 | 101.8 | 7.911731 | 703 | 10 | 0.3 | 82.5 | 87.5 | 72.1875
17 | 0 | 83 | 0 | 0 | 0 | 0 | 0 | 0 | 0 | 0 | 101.8 | 7.911731 | 723 | 10 | 0.3 | 77 | 89.5 | 68.915
10 | 0 | 51 | 39 | 0 | 0 | 0 | 0 | 0 | 0 | 0 | 68.4 | 4 | 473 | 20 | 0.15 | 8 | 99 | 7.92
10 | 0 | 51 | 39 | 0 | 0 | 0 | 0 | 0 | 0 | 0 | 68.4 | 4 | 498 | 20 | 0.15 | 19 | 99.7 | 18.943
10 | 0 | 51 | 39 | 0 | 0 | 0 | 0 | 0 | 0 | 0 | 68.4 | 4 | 523 | 20 | 0.15 | 28 | 99.6 | 27.888
10 | 0 | 51 | 39 | 0 | 0 | 0 | 0 | 0 | 0 | 0 | 68.4 | 4 | 548 | 20 | 0.15 | 43 | 99.5 | 42.785
10 | 0 | 51 | 39 | 0 | 0 | 0 | 0 | 0 | 0 | 0 | 68.4 | 4 | 573 | 20 | 0.15 | 49 | 99.4 | 48.706
10 | 0 | 51 | 39 | 0 | 0 | 0 | 0 | 0 | 0 | 0 | 68.4 | 4 | 598 | 20 | 0.15 | 51 | 99.2 | 50.592
10 | 0 | 51 | 39 | 0 | 0 | 0 | 0 | 0 | 0 | 0 | 68.4 | 4 | 623 | 20 | 0.15 | 51 | 99 | 50.49
10 | 0 | 51 | 39 | 0 | 0 | 0 | 0 | 0 | 0 | 0 | 68.4 | 4 | 473 | 20 | 0.15 | 12 | 99.6 | 11.952
10 | 0 | 51 | 39 | 0 | 0 | 0 | 0 | 0 | 0 | 0 | 70.7 | 4 | 498 | 20 | 0.15 | 24.5 | 99.7 | 24.4265
10 | 0 | 51 | 39 | 0 | 0 | 0 | 0 | 0 | 0 | 0 | 70.7 | 4 | 523 | 20 | 0.15 | 40 | 99.6 | 39.84
10 | 0 | 51 | 39 | 0 | 0 | 0 | 0 | 0 | 0 | 0 | 70.7 | 4 | 548 | 20 | 0.15 | 55.5 | 99.7 | 55.3335
10 | 0 | 51 | 39 | 0 | 0 | 0 | 0 | 0 | 0 | 0 | 70.7 | 4 | 573 | 20 | 0.15 | 56 | 99.6 | 55.776
10 | 0 | 51 | 39 | 0 | 0 | 0 | 0 | 0 | 0 | 0 | 70.7 | 4 | 598 | 20 | 0.15 | 50 | 99.5 | 49.75
10 | 0 | 51 | 39 | 0 | 0 | 0 | 0 | 0 | 0 | 0 | 70.7 | 4 | 623 | 20 | 0.15 | 49.7 | 99.5 | 49.4515
10 | 0 | 51 | 39 | 0 | 0 | 0 | 0 | 0 | 0 | 0 | 72.4 | 4 | 473 | 20 | 0.15 | 4 | 97.6 | 3.904
10 | 0 | 51 | 39 | 0 | 0 | 0 | 0 | 0 | 0 | 0 | 72.4 | 4 | 498 | 20 | 0.15 | 6 | 98.9 | 5.934
10 | 0 | 51 | 39 | 0 | 0 | 0 | 0 | 0 | 0 | 0 | 72.4 | 4 | 523 | 20 | 0.15 | 11.5 | 99 | 11.385
10 | 0 | 51 | 39 | 0 | 0 | 0 | 0 | 0 | 0 | 0 | 72.4 | 4 | 548 | 20 | 0.15 | 22.1 | 99 | 21.879
10 | 0 | 51 | 39 | 0 | 0 | 0 | 0 | 0 | 0 | 0 | 72.4 | 4 | 573 | 20 | 0.15 | 35.2 | 98.8 | 34.7776
10 | 0 | 51 | 39 | 0 | 0 | 0 | 0 | 0 | 0 | 0 | 72.4 | 4 | 598 | 20 | 0.15 | 40.5 | 98.7 | 39.9735
10 | 0 | 51 | 39 | 0 | 0 | 0 | 0 | 0 | 0 | 0 | 72.4 | 4 | 623 | 20 | 0.15 | 44.5 | 99.6 | 44.322
10 | 0 | 51 | 39 | 0 | 0 | 0 | 0 | 0 | 0 | 0 | 78.4 | 4 | 473 | 20 | 0.15 | 5 | 99.3 | 4.965
10 | 0 | 51 | 39 | 0 | 0 | 0 | 0 | 0 | 0 | 0 | 78.4 | 4 | 498 | 20 | 0.15 | 8.9 | 99.5 | 8.8555
10 | 0 | 51 | 39 | 0 | 0 | 0 | 0 | 0 | 0 | 0 | 78.4 | 4 | 523 | 20 | 0.15 | 31 | 99.6 | 30.876
10 | 0 | 51 | 39 | 0 | 0 | 0 | 0 | 0 | 0 | 0 | 78.4 | 4 | 548 | 20 | 0.15 | 40.6 | 99.5 | 40.397
10 | 0 | 51 | 39 | 0 | 0 | 0 | 0 | 0 | 0 | 0 | 78.4 | 4 | 573 | 20 | 0.15 | 50.3 | 99.3 | 49.9479
10 | 0 | 51 | 39 | 0 | 0 | 0 | 0 | 0 | 0 | 0 | 78.4 | 4 | 598 | 20 | 0.15 | 47.4 | 99.2 | 47.0208
10 | 0 | 51 | 39 | 0 | 0 | 0 | 0 | 0 | 0 | 0 | 78.4 | 4 | 623 | 20 | 0.15 | 47.2 | 99.1 | 46.7752
19.5 | 0 | 0 | 0 | 80.5 | 0 | 0 | 0 | 0 | 0 | 0 | 95 | 7.911731 | 473 | 30 | 0.05 | 1 | 94 | 0.94
19.5 | 0 | 0 | 0 | 80.5 | 0 | 0 | 0 | 0 | 0 | 0 | 95 | 7.911731 | 498 | 30 | 0.05 | 4 | 94.4 | 3.776
19.5 | 0 | 0 | 0 | 80.5 | 0 | 0 | 0 | 0 | 0 | 0 | 95 | 7.911731 | 523 | 30 | 0.05 | 8.4 | 94.2 | 7.9128
19.5 | 0 | 0 | 0 | 80.5 | 0 | 0 | 0 | 0 | 0 | 0 | 95 | 7.911731 | 548 | 30 | 0.05 | 18.4 | 93.7 | 17.2408
19.5 | 0 | 0 | 0 | 80.5 | 0 | 0 | 0 | 0 | 0 | 0 | 95 | 7.911731 | 573 | 30 | 0.05 | 37.6 | 93.8 | 35.2688
19.5 | 0 | 0 | 0 | 80.5 | 0 | 0 | 0 | 0 | 0 | 0 | 95 | 7.911731 | 598 | 30 | 0.05 | 59.2 | 95 | 56.24
19.5 | 0 | 0 | 0 | 80.5 | 0 | 0 | 0 | 0 | 0 | 0 | 95 | 7.911731 | 623 | 30 | 0.05 | 72 | 95.6 | 68.832
19.5 | 0 | 0 | 0 | 80.5 | 0 | 0 | 0 | 0 | 0 | 0 | 95 | 7.911731 | 648 | 30 | 0.05 | 75.6 | 95.4 | 72.1224
19.5 | 0 | 0 | 0 | 80.5 | 0 | 0 | 0 | 0 | 0 | 0 | 95 | 7.911731 | 673 | 30 | 0.05 | 75.4 | 95.2 | 71.7808
25.2 | 0 | 0 | 0 | 74.8 | 0 | 0 | 0 | 0 | 0 | 0 | 64 | 7.911731 | 473 | 30 | 0.05 | 2.4 | 93.8 | 2.2512
25.2 | 0 | 0 | 0 | 74.8 | 0 | 0 | 0 | 0 | 0 | 0 | 64 | 7.911731 | 498 | 30 | 0.05 | 6.8 | 94.2 | 6.4056
25.2 | 0 | 0 | 0 | 74.8 | 0 | 0 | 0 | 0 | 0 | 0 | 64 | 7.911731 | 523 | 30 | 0.05 | 12 | 94 | 11.28
25.2 | 0 | 0 | 0 | 74.8 | 0 | 0 | 0 | 0 | 0 | 0 | 64 | 7.911731 | 548 | 30 | 0.05 | 23.2 | 93.5 | 21.692
25.2 | 0 | 0 | 0 | 74.8 | 0 | 0 | 0 | 0 | 0 | 0 | 64 | 7.911731 | 573 | 30 | 0.05 | 41.6 | 93.6 | 38.9376
25.2 | 0 | 0 | 0 | 74.8 | 0 | 0 | 0 | 0 | 0 | 0 | 64 | 7.911731 | 598 | 30 | 0.05 | 65.6 | 95 | 62.32
25.2 | 0 | 0 | 0 | 74.8 | 0 | 0 | 0 | 0 | 0 | 0 | 64 | 7.911731 | 623 | 30 | 0.05 | 77.2 | 95.6 | 73.8032
25.2 | 0 | 0 | 0 | 74.8 | 0 | 0 | 0 | 0 | 0 | 0 | 64 | 7.911731 | 648 | 30 | 0.05 | 82.4 | 95.4 | 78.6096
25.2 | 0 | 0 | 0 | 74.8 | 0 | 0 | 0 | 0 | 0 | 0 | 64 | 7.911731 | 673 | 30 | 0.05 | 82 | 95.2 | 78.064
30.8 | 0 | 0 | 0 | 69.2 | 0 | 0 | 0 | 0 | 0 | 0 | 56 | 7.911731 | 473 | 30 | 0.05 | 2.5 | 94.6 | 2.365
30.8 | 0 | 0 | 0 | 69.2 | 0 | 0 | 0 | 0 | 0 | 0 | 56 | 7.911731 | 498 | 30 | 0.05 | 6 | 94.4 | 5.664
30.8 | 0 | 0 | 0 | 69.2 | 0 | 0 | 0 | 0 | 0 | 0 | 56 | 7.911731 | 523 | 30 | 0.05 | 12.8 | 94 | 12.032
30.8 | 0 | 0 | 0 | 69.2 | 0 | 0 | 0 | 0 | 0 | 0 | 56 | 7.911731 | 548 | 30 | 0.05 | 26.4 | 94.5 | 24.948
30.8 | 0 | 0 | 0 | 69.2 | 0 | 0 | 0 | 0 | 0 | 0 | 56 | 7.911731 | 573 | 30 | 0.05 | 49.6 | 96 | 47.616
30.8 | 0 | 0 | 0 | 69.2 | 0 | 0 | 0 | 0 | 0 | 0 | 56 | 7.911731 | 598 | 30 | 0.05 | 75.3 | 98 | 73.794
30.8 | 0 | 0 | 0 | 69.2 | 0 | 0 | 0 | 0 | 0 | 0 | 56 | 7.911731 | 623 | 30 | 0.05 | 86.4 | 97.6 | 84.3264
30.8 | 0 | 0 | 0 | 69.2 | 0 | 0 | 0 | 0 | 0 | 0 | 56 | 7.911731 | 648 | 30 | 0.05 | 86 | 96.4 | 82.904
30.8 | 0 | 0 | 0 | 69.2 | 0 | 0 | 0 | 0 | 0 | 0 | 56 | 7.911731 | 673 | 30 | 0.05 | 85.6 | 95.2 | 81.4912
39.9 | 0 | 0 | 0 | 60.1 | 0 | 0 | 0 | 0 | 0 | 0 | 49 | 7.911731 | 473 | 30 | 0.05 | 1 | 93.2 | 0.932
39.9 | 0 | 0 | 0 | 60.1 | 0 | 0 | 0 | 0 | 0 | 0 | 49 | 7.911731 | 498 | 30 | 0.05 | 3.8 | 94 | 3.572
39.9 | 0 | 0 | 0 | 60.1 | 0 | 0 | 0 | 0 | 0 | 0 | 49 | 7.911731 | 523 | 30 | 0.05 | 8 | 93.8 | 7.504
39.9 | 0 | 0 | 0 | 60.1 | 0 | 0 | 0 | 0 | 0 | 0 | 49 | 7.911731 | 548 | 30 | 0.05 | 11.4 | 93.4 | 10.6476
39.9 | 0 | 0 | 0 | 60.1 | 0 | 0 | 0 | 0 | 0 | 0 | 49 | 7.911731 | 573 | 30 | 0.05 | 31.2 | 93 | 29.016
39.9 | 0 | 0 | 0 | 60.1 | 0 | 0 | 0 | 0 | 0 | 0 | 49 | 7.911731 | 598 | 30 | 0.05 | 48.8 | 94.5 | 46.116
39.9 | 0 | 0 | 0 | 60.1 | 0 | 0 | 0 | 0 | 0 | 0 | 49 | 7.911731 | 623 | 30 | 0.05 | 64.8 | 95.4 | 61.8192
39.9 | 0 | 0 | 0 | 60.1 | 0 | 0 | 0 | 0 | 0 | 0 | 49 | 7.911731 | 648 | 30 | 0.05 | 70.4 | 95.2 | 67.0208
39.9 | 0 | 0 | 0 | 60.1 | 0 | 0 | 0 | 0 | 0 | 0 | 49 | 7.911731 | 673 | 30 | 0.05 | 70.6 | 95.2 | 67.2112
5.68 | 0 | 94.32 | 0 | 0 | 0 | 0 | 0 | 0 | 0 | 0 | 11 | 4 | 473 | 10 | 0.3 | 1.8 | 25 | 0.45
5.68 | 0 | 94.32 | 0 | 0 | 0 | 0 | 0 | 0 | 0 | 0 | 11 | 4 | 498 | 10 | 0.3 | 2.25 | 38 | 0.855
5.68 | 0 | 94.32 | 0 | 0 | 0 | 0 | 0 | 0 | 0 | 0 | 11 | 4 | 523 | 10 | 0.3 | 3.6 | 57.4 | 2.0664
5.68 | 0 | 94.32 | 0 | 0 | 0 | 0 | 0 | 0 | 0 | 0 | 11 | 4 | 548 | 10 | 0.3 | 8.1 | 84.5 | 6.8445
5.68 | 0 | 94.32 | 0 | 0 | 0 | 0 | 0 | 0 | 0 | 0 | 11 | 4 | 573 | 10 | 0.3 | 21.1 | 94.2 | 19.8762
5.68 | 0 | 94.32 | 0 | 0 | 0 | 0 | 0 | 0 | 0 | 0 | 11 | 4 | 598 | 10 | 0.3 | 45 | 86 | 38.7
5.68 | 0 | 94.32 | 0 | 0 | 0 | 0 | 0 | 0 | 0 | 0 | 11 | 4 | 623 | 10 | 0.3 | 64.5 | 97 | 62.565
5.68 | 0 | 94.32 | 0 | 0 | 0 | 0 | 0 | 0 | 0 | 0 | 11 | 4 | 648 | 10 | 0.3 | 70 | 97.5 | 68.25
5.68 | 0 | 94.32 | 0 | 0 | 0 | 0 | 0 | 0 | 0 | 0 | 11 | 4 | 673 | 10 | 0.3 | 71 | 97.5 | 69.225
2.2 | 0 | 36 | 0 | 0 | 0 | 0 | 0 | 0 | 0 | 61.8 | 19 | 4 | 473 | 10 | 0.3 | 4.05 | 99.9 | 4.04595
2.2 | 0 | 36 | 0 | 0 | 0 | 0 | 0 | 0 | 0 | 61.8 | 19 | 4 | 498 | 10 | 0.3 | 4 | 99.9 | 3.996
2.2 | 0 | 36 | 0 | 0 | 0 | 0 | 0 | 0 | 0 | 61.8 | 19 | 4 | 523 | 10 | 0.3 | 5.85 | 99.8 | 5.8383
2.2 | 0 | 36 | 0 | 0 | 0 | 0 | 0 | 0 | 0 | 61.8 | 19 | 4 | 548 | 10 | 0.3 | 15 | 99.7 | 14.955
2.2 | 0 | 36 | 0 | 0 | 0 | 0 | 0 | 0 | 0 | 61.8 | 19 | 4 | 573 | 10 | 0.3 | 46.1 | 99.2 | 45.7312
2.2 | 0 | 36 | 0 | 0 | 0 | 0 | 0 | 0 | 0 | 61.8 | 19 | 4 | 598 | 10 | 0.3 | 70 | 99 | 69.3
2.2 | 0 | 36 | 0 | 0 | 0 | 0 | 0 | 0 | 0 | 61.8 | 19 | 4 | 623 | 10 | 0.3 | 72.5 | 98 | 71.05
2.2 | 0 | 36 | 0 | 0 | 0 | 0 | 0 | 0 | 0 | 61.8 | 19 | 4 | 648 | 10 | 0.3 | 73.5 | 97.5 | 71.6625
2.2 | 0 | 36 | 0 | 0 | 0 | 0 | 0 | 0 | 0 | 61.8 | 19 | 4 | 673 | 10 | 0.3 | 72 | 97.5 | 70.2
11 | 0 | 0 | 0 | 0 | 89 | 0 | 0 | 0 | 0 | 0 | 10 | 24 | 533 | 2.75 | 0.2 | 4.5 | 66.4 | 2.988
11 | 0 | 0 | 0 | 0 | 89 | 0 | 0 | 0 | 0 | 0 | 10 | 24 | 613 | 2.75 | 0.2 | 42.6 | 79 | 33.654
10 | 0 | 0 | 0 | 0 | 90 | 0 | 0 | 0 | 0 | 0 | 4 | 27 | 533 | 2.75 | 0.2 | 8.8 | 99.5 | 8.756
10 | 0 | 0 | 0 | 0 | 90 | 0 | 0 | 0 | 0 | 0 | 4 | 27 | 613 | 2.75 | 0.2 | 78.4 | 98.3 | 77.0672
10 | 0 | 0 | 0 | 0 | 90 | 0 | 0 | 0 | 0 | 0 | 47 | 17 | 533 | 2.75 | 0.2 | 11 | 99.9 | 10.989
10 | 0 | 0 | 0 | 0 | 90 | 0 | 0 | 0 | 0 | 0 | 47 | 17 | 613 | 2.75 | 0.2 | 95.6 | 99.5 | 95.122
5 | 95 | 0 | 0 | 0 | 0 | 0 | 0 | 0 | 0 | 0 | 296.5 | 7 | 473 | 9 | 0.2 | 0.85 | 78.4 | 0.6664
5 | 95 | 0 | 0 | 0 | 0 | 0 | 0 | 0 | 0 | 0 | 296.5 | 7 | 523 | 9 | 0.2 | 1.5 | 79 | 1.185
5 | 95 | 0 | 0 | 0 | 0 | 0 | 0 | 0 | 0 | 0 | 296.5 | 7 | 573 | 9 | 0.2 | 4.1 | 79.4 | 3.2554
5 | 95 | 0 | 0 | 0 | 0 | 0 | 0 | 0 | 0 | 0 | 296.5 | 7 | 623 | 9 | 0.2 | 11.5 | 80.8 | 9.292
5 | 95 | 0 | 0 | 0 | 0 | 0 | 0 | 0 | 0 | 0 | 296.5 | 7 | 673 | 9 | 0.2 | 31.5 | 78 | 24.57
5 | 95 | 0 | 0 | 0 | 0 | 0 | 0 | 0 | 0 | 0 | 296.5 | 7 | 723 | 9 | 0.2 | 52.6 | 78.6 | 41.3436
5 | 95 | 0 | 0 | 0 | 0 | 0 | 0 | 0 | 0 | 0 | 296.5 | 7 | 773 | 9 | 0.2 | 62 | 78.4 | 48.608
10 | 90 | 0 | 0 | 0 | 0 | 0 | 0 | 0 | 0 | 0 | 245.9 | 7 | 473 | 9 | 0.2 | 0.9 | 86.9 | 0.7821
10 | 90 | 0 | 0 | 0 | 0 | 0 | 0 | 0 | 0 | 0 | 245.9 | 7 | 523 | 9 | 0.2 | 3 | 87.2 | 2.616
10 | 90 | 0 | 0 | 0 | 0 | 0 | 0 | 0 | 0 | 0 | 245.9 | 7 | 573 | 9 | 0.2 | 9.7 | 87 | 8.439
10 | 90 | 0 | 0 | 0 | 0 | 0 | 0 | 0 | 0 | 0 | 245.9 | 7 | 623 | 9 | 0.2 | 29.8 | 87.1 | 25.9558
10 | 90 | 0 | 0 | 0 | 0 | 0 | 0 | 0 | 0 | 0 | 245.9 | 7 | 673 | 9 | 0.2 | 56.2 | 87.8 | 49.3436
10 | 90 | 0 | 0 | 0 | 0 | 0 | 0 | 0 | 0 | 0 | 245.9 | 7 | 723 | 9 | 0.2 | 58 | 89 | 51.62
10 | 90 | 0 | 0 | 0 | 0 | 0 | 0 | 0 | 0 | 0 | 245.9 | 7 | 773 | 9 | 0.2 | 57.8 | 85.6 | 49.4768
15 | 85 | 0 | 0 | 0 | 0 | 0 | 0 | 0 | 0 | 0 | 183.2 | 7 | 473 | 9 | 0.2 | 2 | 94.2 | 1.884
15 | 85 | 0 | 0 | 0 | 0 | 0 | 0 | 0 | 0 | 0 | 183.2 | 7 | 523 | 9 | 0.2 | 8.4 | 94.6 | 7.9464
15 | 85 | 0 | 0 | 0 | 0 | 0 | 0 | 0 | 0 | 0 | 183.2 | 7 | 573 | 9 | 0.2 | 37.1 | 95 | 35.245
15 | 85 | 0 | 0 | 0 | 0 | 0 | 0 | 0 | 0 | 0 | 183.2 | 7 | 623 | 9 | 0.2 | 67.1 | 96.4 | 64.6844
15 | 85 | 0 | 0 | 0 | 0 | 0 | 0 | 0 | 0 | 0 | 183.2 | 7 | 673 | 9 | 0.2 | 75 | 96.8 | 72.6
15 | 85 | 0 | 0 | 0 | 0 | 0 | 0 | 0 | 0 | 0 | 183.2 | 7 | 723 | 9 | 0.2 | 74.1 | 94.8 | 70.2468
15 | 85 | 0 | 0 | 0 | 0 | 0 | 0 | 0 | 0 | 0 | 183.2 | 7 | 773 | 9 | 0.2 | 70.5 | 90.2 | 63.591
20 | 80 | 0 | 0 | 0 | 0 | 0 | 0 | 0 | 0 | 0 | 175.4 | 7 | 473 | 9 | 0.2 | 2 | 91.7 | 1.834
20 | 80 | 0 | 0 | 0 | 0 | 0 | 0 | 0 | 0 | 0 | 175.4 | 7 | 523 | 9 | 0.2 | 8.4 | 92.1 | 7.7364
20 | 80 | 0 | 0 | 0 | 0 | 0 | 0 | 0 | 0 | 0 | 175.4 | 7 | 573 | 9 | 0.2 | 33.5 | 95 | 31.825
20 | 80 | 0 | 0 | 0 | 0 | 0 | 0 | 0 | 0 | 0 | 175.4 | 7 | 623 | 9 | 0.2 | 28.4 | 97 | 27.548
20 | 80 | 0 | 0 | 0 | 0 | 0 | 0 | 0 | 0 | 0 | 175.4 | 7 | 673 | 9 | 0.2 | 56.2 | 96.8 | 54.4016
20 | 80 | 0 | 0 | 0 | 0 | 0 | 0 | 0 | 0 | 0 | 175.4 | 7 | 723 | 9 | 0.2 | 67.5 | 93.8 | 63.315
20 | 80 | 0 | 0 | 0 | 0 | 0 | 0 | 0 | 0 | 0 | 175.4 | 7 | 773 | 9 | 0.2 | 67.4 | 89.5 | 60.323
15 | 85 | 0 | 0 | 0 | 0 | 0 | 0 | 0 | 0 | 0 | 183.2 | 7 | 473 | 9 | 0.2 | 2.35 | 93.61 | 2.199835
15 | 85 | 0 | 0 | 0 | 0 | 0 | 0 | 0 | 0 | 0 | 183.2 | 7 | 523 | 9 | 0.2 | 7.98 | 93.99 | 7.500402
15 | 85 | 0 | 0 | 0 | 0 | 0 | 0 | 0 | 0 | 0 | 183.2 | 7 | 573 | 9 | 0.2 | 36.72 | 95.32 | 35.001504
15 | 85 | 0 | 0 | 0 | 0 | 0 | 0 | 0 | 0 | 0 | 183.2 | 7 | 623 | 9 | 0.2 | 66.36 | 96.27 | 63.884772
15 | 85 | 0 | 0 | 0 | 0 | 0 | 0 | 0 | 0 | 0 | 183.2 | 7 | 673 | 9 | 0.2 | 74.83 | 96.84 | 72.465372
15 | 85 | 0 | 0 | 0 | 0 | 0 | 0 | 0 | 0 | 0 | 183.2 | 7 | 723 | 9 | 0.2 | 73.99 | 5.51 | 4.076849
15 | 85 | 0 | 0 | 0 | 0 | 0 | 0 | 0 | 0 | 0 | 183.2 | 7 | 773 | 9 | 0.2 | 71.05 | 90.38 | 64.21499
15 | 75 | 0 | 0 | 0 | 0 | 10 | 0 | 0 | 0 | 0 | 188.6 | 7 | 473 | 9 | 0.2 | 2.06 | 91.27739 | 1.880314
15 | 75 | 0 | 0 | 0 | 0 | 10 | 0 | 0 | 0 | 0 | 188.6 | 7 | 523 | 9 | 0.2 | 10.25194 | 92.44629 | 9.477537
15 | 75 | 0 | 0 | 0 | 0 | 10 | 0 | 0 | 0 | 0 | 188.6 | 7 | 573 | 9 | 0.2 | 41.53101 | 94.14862 | 39.10087
15 | 75 | 0 | 0 | 0 | 0 | 10 | 0 | 0 | 0 | 0 | 188.6 | 7 | 623 | 9 | 0.2 | 67.7907 | 96.22315 | 65.23034
15 | 75 | 0 | 0 | 0 | 0 | 10 | 0 | 0 | 0 | 0 | 188.6 | 7 | 673 | 9 | 0.2 | 74.7093 | 96.80888 | 72.32524
15 | 75 | 0 | 0 | 0 | 0 | 10 | 0 | 0 | 0 | 0 | 188.6 | 7 | 723 | 9 | 0.2 | 74.05039 | 95.21376 | 70.50616
15 | 75 | 0 | 0 | 0 | 0 | 10 | 0 | 0 | 0 | 0 | 188.6 | 7 | 773 | 9 | 0.2 | 70.44574 | 88.4559 | 62.31341
15 | 72.5 | 0 | 0 | 0 | 0 | 12.5 | 0 | 0 | 0 | 0 | 129.9 | 7 | 473 | 9 | 0.2 | 3.042636 | 91.91458 | 2.796626
15 | 72.5 | 0 | 0 | 0 | 0 | 12.5 | 0 | 0 | 0 | 0 | 129.9 | 7 | 523 | 9 | 0.2 | 12.61628 | 93.56288 | 11.80415
15 | 72.5 | 0 | 0 | 0 | 0 | 12.5 | 0 | 0 | 0 | 0 | 129.9 | 7 | 573 | 9 | 0.2 | 48.73062 | 95.21204 | 46.39742
15 | 72.5 | 0 | 0 | 0 | 0 | 12.5 | 0 | 0 | 0 | 0 | 129.9 | 7 | 623 | 9 | 0.2 | 71.67442 | 96.01046 | 68.81494
15 | 72.5 | 0 | 0 | 0 | 0 | 12.5 | 0 | 0 | 0 | 0 | 129.9 | 7 | 673 | 9 | 0.2 | 76.03682 | 96.38266 | 73.28631
15 | 72.5 | 0 | 0 | 0 | 0 | 12.5 | 0 | 0 | 0 | 0 | 129.9 | 7 | 723 | 9 | 0.2 | 75.27713 | 94.46765 | 71.11254
15 | 70 | 0 | 0 | 0 | 0 | 15 | 0 | 0 | 0 | 0 | 126.6 | 7 | 773 | 9 | 0.2 | 70.25194 | 87.65833 | 61.58168
15 | 70 | 0 | 0 | 0 | 0 | 15 | 0 | 0 | 0 | 0 | 126.6 | 7 | 473 | 9 | 0.2 | 0.6627907 | 90.53128 | 0.6000329
15 | 70 | 0 | 0 | 0 | 0 | 15 | 0 | 0 | 0 | 0 | 126.6 | 7 | 523 | 9 | 0.2 | 6.540698 | 92.60581 | 6.057066
15 | 70 | 0 | 0 | 0 | 0 | 15 | 0 | 0 | 0 | 0 | 126.6 | 7 | 573 | 9 | 0.2 | 38.49031 | 94.78496 | 36.48302
15 | 70 | 0 | 0 | 0 | 0 | 15 | 0 | 0 | 0 | 0 | 126.6 | 7 | 623 | 9 | 0.2 | 62.67442 | 96.38266 | 60.40727
15 | 70 | 0 | 0 | 0 | 0 | 15 | 0 | 0 | 0 | 0 | 126.6 | 7 | 673 | 9 | 0.2 | 71.10465 | 97.18022 | 69.09966
15 | 70 | 0 | 0 | 0 | 0 | 15 | 0 | 0 | 0 | 0 | 126.6 | 7 | 723 | 9 | 0.2 | 69.98062 | 95.85095 | 67.07709
15 | 70 | 0 | 0 | 0 | 0 | 15 | 0 | 0 | 0 | 0 | 126.6 | 7 | 773 | 9 | 0.2 | 67.5969 | 90.15908 | 60.94475
20 | 0 | 0 | 0 | 0 | 0 | 0 | 80 | 0 | 0 | 0 | 13.9 | 8 | 523 | 12 | 0.1 | 0 | 0 | 0
20 | 0 | 0 | 0 | 0 | 0 | 0 | 80 | 0 | 0 | 0 | 14.9 | 8 | 573 | 12 | 0.1 | 0 | 0 | 0
20 | 0 | 0 | 0 | 0 | 0 | 0 | 80 | 0 | 0 | 0 | 15.9 | 8 | 623 | 12 | 0.1 | 0 | 0 | 0
20 | 0 | 0 | 0 | 0 | 0 | 0 | 80 | 0 | 0 | 0 | 16.9 | 8 | 673 | 12 | 0.1 | 0 | 0 | 0
20 | 0 | 0 | 0 | 0 | 0 | 0 | 80 | 0 | 0 | 0 | 17.9 | 8 | 723 | 12 | 0.1 | 0 | 0 | 0
20 | 0 | 0 | 0 | 0 | 0 | 0 | 80 | 0 | 0 | 0 | 13.6 | 8 | 523 | 12 | 0.1 | 0 | 0 | 0
20 | 0 | 0 | 0 | 0 | 0 | 0 | 80 | 0 | 0 | 0 | 14.6 | 8 | 573 | 12 | 0.1 | 0 | 0 | 0
20 | 0 | 0 | 0 | 0 | 0 | 0 | 80 | 0 | 0 | 0 | 15.6 | 8 | 623 | 12 | 0.1 | 0 | 0 | 0
20 | 0 | 0 | 0 | 0 | 0 | 0 | 80 | 0 | 0 | 0 | 16.6 | 8 | 673 | 12 | 0.1 | 0 | 0 | 0
20 | 0 | 0 | 0 | 0 | 0 | 0 | 80 | 0 | 0 | 0 | 17.6 | 8 | 723 | 12 | 0.1 | 0 | 0 | 0
20 | 0 | 0 | 0 | 0 | 0 | 0 | 80 | 0 | 0 | 0 | 15.2 | 8 | 523 | 12 | 0.1 | 0.5358615 | 0.4093442 | 0.002193518
20 | 0 | 0 | 0 | 0 | 0 | 0 | 80 | 0 | 0 | 0 | 16.2 | 8 | 573 | 12 | 0.1 | 4.596043 | 39.18131 | 1.80079
20 | 0 | 0 | 0 | 0 | 0 | 0 | 80 | 0 | 0 | 0 | 17.2 | 8 | 623 | 12 | 0.1 | 18.65622 | 45.07072 | 8.408495
20 | 0 | 0 | 0 | 0 | 0 | 0 | 80 | 0 | 0 | 0 | 18.2 | 8 | 673 | 12 | 0.1 | 41.91467 | 61.10159 | 25.61053
20 | 0 | 0 | 0 | 0 | 0 | 0 | 80 | 0 | 0 | 0 | 19.2 | 8 | 723 | 12 | 0.1 | 59.62902 | 82.46892 | 49.17541
20 | 0 | 0 | 0 | 0 | 0 | 0 | 80 | 0 | 0 | 0 | 17.2 | 8 | 523 | 12 | 0.1 | 2.019786 | 39.72782 | 0.8024168
20 | 0 | 0 | 0 | 0 | 0 | 0 | 80 | 0 | 0 | 0 | 18.2 | 8 | 573 | 12 | 0.1 | 9.730008 | 47.67467 | 4.638749
20 | 0 | 0 | 0 | 0 | 0 | 0 | 80 | 0 | 0 | 0 | 19.2 | 8 | 623 | 12 | 0.1 | 35.96455 | 69.86712 | 25.1274
20 | 0 | 0 | 0 | 0 | 0 | 0 | 80 | 0 | 0 | 0 | 20.2 | 8 | 673 | 12 | 0.1 | 58.55317 | 88.77411 | 51.98006
20 | 0 | 0 | 0 | 0 | 0 | 0 | 80 | 0 | 0 | 0 | 21.2 | 8 | 723 | 12 | 0.1 | 65.04534 | 89.59709 | 58.27873
20 | 0 | 0 | 0 | 0 | 0 | 0 | 80 | 0 | 0 | 0 | 18.8 | 8 | 523 | 12 | 0.1 | 1.751855 | 33.01543 | 0.5783824
20 | 0 | 0 | 0 | 0 | 0 | 0 | 80 | 0 | 0 | 0 | 19.8 | 8 | 573 | 12 | 0.1 | 8.099753 | 40.27647 | 3.262294
20 | 0 | 0 | 0 | 0 | 0 | 0 | 80 | 0 | 0 | 0 | 20.8 | 8 | 623 | 12 | 0.1 | 29.74031 | 53.97557 | 16.0525
20 | 0 | 0 | 0 | 0 | 0 | 0 | 80 | 0 | 0 | 0 | 21.8 | 8 | 673 | 12 | 0.1 | 55.83265 | 85.34934 | 47.65279
20 | 0 | 0 | 0 | 0 | 0 | 0 | 80 | 0 | 0 | 0 | 22.8 | 8 | 723 | 12 | 0.1 | 65.169 | 89.86927 | 58.5669
10 | 0 | 0 | 0 | 0 | 0 | 0 | 0 | 90 | 0 | 0 | 16 | 11 | 473 | 60 | 0.1 | 0.5126923 | 96.44086 | 0.4944449
10 | 0 | 0 | 0 | 0 | 0 | 0 | 0 | 90 | 0 | 0 | 16 | 11 | 498 | 60 | 0.1 | 1.538077 | 97.18014 | 1.494705
10 | 0 | 0 | 0 | 0 | 0 | 0 | 0 | 90 | 0 | 0 | 16 | 11 | 523 | 60 | 0.1 | 3.178692 | 97.37092 | 3.095122
10 | 0 | 0 | 0 | 0 | 0 | 0 | 0 | 90 | 0 | 0 | 16 | 11 | 548 | 60 | 0.1 | 6.459923 | 96.22623 | 6.21614
10 | 0 | 0 | 0 | 0 | 0 | 0 | 0 | 90 | 0 | 0 | 16 | 11 | 573 | 60 | 0.1 | 13.33 | 96.94166 | 12.92232
10 | 0 | 0 | 0 | 0 | 0 | 0 | 0 | 90 | 0 | 0 | 16 | 11 | 598 | 60 | 0.1 | 25.327 | 96.75088 | 24.5041
10 | 0 | 0 | 0 | 0 | 0 | 0 | 0 | 90 | 0 | 0 | 16 | 11 | 623 | 60 | 0.1 | 38.96462 | 96.44086 | 37.57781
10 | 0 | 0 | 0 | 0 | 0 | 0 | 0 | 90 | 0 | 0 | 16 | 11 | 648 | 60 | 0.1 | 51.57685 | 95.89235 | 49.45825
10 | 0 | 0 | 0 | 0 | 0 | 0 | 0 | 90 | 0 | 0 | 16 | 11 | 673 | 60 | 0.1 | 59.57485 | 95.15307 | 56.6873
10 | 0 | 0 | 0 | 0 | 0 | 0 | 0 | 90 | 0 | 0 | 16 | 11 | 698 | 60 | 0.1 | 63.67638 | 94.43763 | 60.13447
10 | 0 | 0 | 0 | 0 | 0 | 0 | 0 | 90 | 0 | 0 | 16 | 11 | 723 | 60 | 0.1 | 65.11192 | 93.1737 | 60.66719
10 | 0 | 0 | 0 | 0 | 0 | 0 | 0 | 90 | 0 | 0 | 16 | 11 | 748 | 60 | 0.1 | 64.70177 | 90.86045 | 58.78832
10 | 0 | 0 | 0 | 0 | 0 | 0 | 0 | 90 | 0 | 0 | 16 | 11 | 773 | 60 | 0.1 | 63.67638 | 86.87785 | 55.32068
4.5 | 0 | 95.5 | 0 | 0 | 0 | 0 | 0 | 0 | 0 | 0 | 56.5 | 12 | 523 | 45 | 0.04 | 15.50425 | 97.38551 | 15.09889
4.5 | 0 | 95.5 | 0 | 0 | 0 | 0 | 0 | 0 | 0 | 0 | 56.5 | 12 | 573 | 45 | 0.04 | 47.30124 | 98.07982 | 46.39297
4.5 | 0 | 95.5 | 0 | 0 | 0 | 0 | 0 | 0 | 0 | 0 | 56.5 | 12 | 623 | 45 | 0.04 | 63.70508 | 97.99804 | 62.42973
4.5 | 0 | 95.5 | 0 | 0 | 0 | 0 | 0 | 0 | 0 | 0 | 56.5 | 12 | 673 | 45 | 0.04 | 68.423 | 96.14922 | 65.78818
4.5 | 0 | 95.5 | 0 | 0 | 0 | 0 | 0 | 0 | 0 | 0 | 56.5 | 12 | 723 | 45 | 0.04 | 66.73927 | 91.74844 | 61.23224
4.5 | 0 | 95.5 | 0 | 0 | 0 | 0 | 0 | 0 | 0 | 0 | 55.6 | 12 | 523 | 45 | 0.04 | 17.40579 | 98.61058 | 17.16395
4.5 | 0 | 95.5 | 0 | 0 | 0 | 0 | 0 | 0 | 0 | 0 | 55.6 | 12 | 573 | 45 | 0.04 | 48.64953 | 97.95715 | 47.6557
4.5 | 0 | 95.5 | 0 | 0 | 0 | 0 | 0 | 0 | 0 | 0 | 55.6 | 12 | 623 | 45 | 0.04 | 66.1773 | 98.12071 | 64.93364
4.5 | 0 | 95.5 | 0 | 0 | 0 | 0 | 0 | 0 | 0 | 0 | 55.6 | 12 | 673 | 45 | 0.04 | 70.22217 | 96.03698 | 67.43925
4.5 | 0 | 95.5 | 0 | 0 | 0 | 0 | 0 | 0 | 0 | 0 | 55.6 | 12 | 723 | 45 | 0.04 | 67.52559 | 90.48409 | 61.09992
4.5 | 0 | 95.5 | 0 | 0 | 0 | 0 | 0 | 0 | 0 | 0 | 49.8 | 12 | 523 | 45 | 0.04 | 21.91462 | 98.73324 | 21.63701
4.5 | 0 | 95.5 | 0 | 0 | 0 | 0 | 0 | 0 | 0 | 0 | 49.8 | 12 | 573 | 45 | 0.04 | 56.1773 | 99.06036 | 55.64944
4.5 | 0 | 95.5 | 0 | 0 | 0 | 0 | 0 | 0 | 0 | 0 | 49.8 | 12 | 623 | 45 | 0.04 | 71.577 | 98.48791 | 70.49469
4.5 | 0 | 95.5 | 0 | 0 | 0 | 0 | 0 | 0 | 0 | 0 | 49.8 | 12 | 673 | 45 | 0.04 | 72.6944 | 97.01751 | 70.5263
4.5 | 0 | 95.5 | 0 | 0 | 0 | 0 | 0 | 0 | 0 | 0 | 49.8 | 12 | 723 | 45 | 0.04 | 68.87606 | 91.09502 | 62.74266
4.5 | 0 | 95.5 | 0 | 0 | 0 | 0 | 0 | 0 | 0 | 0 | 33.7 | 12 | 523 | 45 | 0.04 | 7.30342 | 95.79244 | 6.996124
4.5 | 0 | 95.5 | 0 | 0 | 0 | 0 | 0 | 0 | 0 | 0 | 33.7 | 12 | 573 | 45 | 0.04 | 42.6944 | 95.50622 | 40.77581
4.5 | 0 | 95.5 | 0 | 0 | 0 | 0 | 0 | 0 | 0 | 0 | 33.7 | 12 | 623 | 45 | 0.04 | 62.47005 | 96.65031 | 60.3775
4.5 | 0 | 95.5 | 0 | 0 | 0 | 0 | 0 | 0 | 0 | 0 | 33.7 | 12 | 673 | 45 | 0.04 | 66.17513 | 94.81191 | 62.7419
4.5 | 0 | 95.5 | 0 | 0 | 0 | 0 | 0 | 0 | 0 | 0 | 33.7 | 12 | 723 | 45 | 0.04 | 63.48072 | 88.52142 | 56.19404
4.5 | 0 | 95.5 | 0 | 0 | 0 | 0 | 0 | 0 | 0 | 0 | 51.9 | 12 | 523 | 45 | 0.04 | 7.527772 | 83.456 | 6.282377
4.5 | 0 | 95.5 | 0 | 0 | 0 | 0 | 0 | 0 | 0 | 0 | 51.9 | 12 | 573 | 45 | 0.04 | 35.16663 | 93.58604 | 32.91106
4.5 | 0 | 95.5 | 0 | 0 | 0 | 0 | 0 | 0 | 0 | 0 | 51.9 | 12 | 623 | 45 | 0.04 | 54.94228 | 94.64835 | 52.00196
4.5 | 0 | 95.5 | 0 | 0 | 0 | 0 | 0 | 0 | 0 | 0 | 51.9 | 12 | 673 | 45 | 0.04 | 61.68373 | 91.99298 | 56.7447
4.5 | 0 | 95.5 | 0 | 0 | 0 | 0 | 0 | 0 | 0 | 0 | 51.9 | 12 | 723 | 45 | 0.04 | 62.24352 | 85.82516 | 53.4206
10.5 | 0 | 0 | 0 | 0 | 0 | 0 | 89.5 | 0 | 0 | 0 | 163 | 29.1 | 473 | 30 | 0.2 | 0.1361285 | 0 | 0
10.5 | 0 | 0 | 0 | 0 | 0 | 0 | 89.5 | 0 | 0 | 0 | 163 | 29.1 | 503 | 30 | 0.2 | 0.1361285 | 0 | 0
10.5 | 0 | 0 | 0 | 0 | 0 | 0 | 89.5 | 0 | 0 | 0 | 163 | 29.1 | 533 | 30 | 0.2 | 0.1361285 | 0 | 0
10.5 | 0 | 0 | 0 | 0 | 0 | 0 | 89.5 | 0 | 0 | 0 | 163 | 29.1 | 563 | 30 | 0.2 | 0.1361285 | 0 | 0
10.5 | 0 | 0 | 0 | 0 | 0 | 0 | 89.5 | 0 | 0 | 0 | 163 | 29.1 | 593 | 30 | 0.2 | 7.533351 | 25.45504 | 1.917618
10.5 | 0 | 0 | 0 | 0 | 0 | 0 | 89.5 | 0 | 0 | 0 | 163 | 29.1 | 623 | 30 | 0.2 | 12.3278 | 28.18257 | 3.47429
10.5 | 0 | 0 | 0 | 0 | 0 | 0 | 89.5 | 0 | 0 | 0 | 163 | 29.1 | 653 | 30 | 0.2 | 24.51947 | 31.36239 | 7.689891
10.5 | 0 | 0 | 0 | 0 | 0 | 0 | 89.5 | 0 | 0 | 0 | 163 | 29.1 | 683 | 30 | 0.2 | 36.30275 | 31.36239 | 11.38541
10.1 | 0 | 0 | 0 | 0 | 0 | 0 | 89.9 | 0 | 0 | 0 | 162 | 4.3 | 473 | 30 | 0.2 | 0.1361285 | 0 | 0
10.1 | 0 | 0 | 0 | 0 | 0 | 0 | 89.9 | 0 | 0 | 0 | 162 | 4.3 | 503 | 30 | 0.2 | 3.150014 | 85.75932 | 2.70143
10.1 | 0 | 0 | 0 | 0 | 0 | 0 | 89.9 | 0 | 0 | 0 | 162 | 4.3 | 533 | 30 | 0.2 | 10.27226 | 91.21436 | 9.369774
10.1 | 0 | 0 | 0 | 0 | 0 | 0 | 89.9 | 0 | 0 | 0 | 162 | 4.3 | 563 | 30 | 0.2 | 37.80833 | 94.09265 | 35.57486
10.1 | 0 | 0 | 0 | 0 | 0 | 0 | 89.9 | 0 | 0 | 0 | 162 | 4.3 | 593 | 30 | 0.2 | 60.54996 | 97.42599 | 58.9914
10.1 | 0 | 0 | 0 | 0 | 0 | 0 | 89.9 | 0 | 0 | 0 | 162 | 4.3 | 623 | 30 | 0.2 | 71.5083 | 96.21436 | 68.80126
10.1 | 0 | 0 | 0 | 0 | 0 | 0 | 89.9 | 0 | 0 | 0 | 162 | 4.3 | 653 | 30 | 0.2 | 70.68609 | 93.78838 | 66.29533
10.1 | 0 | 0 | 0 | 0 | 0 | 0 | 89.9 | 0 | 0 | 0 | 162 | 4.3 | 683 | 30 | 0.2 | 67.6722 | 93.78838 | 63.46866
10.8 | 0 | 0 | 0 | 0 | 0 | 0 | 89.2 | 0 | 0 | 0 | 166 | 2.5 | 473 | 30 | 0.2 | 0.1361285 | 0 | 0
10.8 | 0 | 0 | 0 | 0 | 0 | 0 | 89.2 | 0 | 0 | 0 | 166 | 2.5 | 503 | 30 | 0.2 | 3.013885 | 82.57675 | 2.488769
10.8 | 0 | 0 | 0 | 0 | 0 | 0 | 89.2 | 0 | 0 | 0 | 167 | 2.5 | 533 | 30 | 0.2 | 7.66948 | 90.15351 | 6.914305
10.8 | 0 | 0 | 0 | 0 | 0 | 0 | 89.2 | 0 | 0 | 0 | 168 | 2.5 | 563 | 30 | 0.2 | 32.60278 | 91.97094 | 29.98508
10.8 | 0 | 0 | 0 | 0 | 0 | 0 | 89.2 | 0 | 0 | 0 | 169 | 2.5 | 593 | 30 | 0.2 | 53.97223 | 97.57675 | 52.66435
10.8 | 0 | 0 | 0 | 0 | 0 | 0 | 89.2 | 0 | 0 | 0 | 170 | 2.5 | 623 | 30 | 0.2 | 66.98611 | 97.12171 | 65.05806
10.8 | 0 | 0 | 0 | 0 | 0 | 0 | 89.2 | 0 | 0 | 0 | 171 | 2.5 | 653 | 30 | 0.2 | 66.71386 | 94.84923 | 63.27758
10.8 | 0 | 0 | 0 | 0 | 0 | 0 | 89.2 | 0 | 0 | 0 | 172 | 2.5 | 683 | 30 | 0.2 | 65.89164 | 94.84923 | 62.49772
6.3 | 0 | 0 | 0 | 0 | 0 | 0 | 93.7 | 0 | 0 | 0 | 784 | 8 | 573 | 60 | 0.1 | 0.8749204 | 96.20104 | 0.8416825
6.3 | 0 | 0 | 0 | 0 | 0 | 0 | 93.7 | 0 | 0 | 0 | 784 | 8 | 623 | 60 | 0.1 | 9.37354 | 92.53057 | 8.67339
6.3 | 0 | 0 | 0 | 0 | 0 | 0 | 93.7 | 0 | 0 | 0 | 784 | 8 | 673 | 60 | 0.1 | 33.74814 | 91.89845 | 31.01402
6.3 | 0 | 0 | 0 | 0 | 0 | 0 | 93.7 | 0 | 0 | 0 | 784 | 8 | 723 | 60 | 0.1 | 55.99703 | 86.20104 | 48.27002
6.3 | 0 | 0 | 0 | 0 | 0 | 0 | 93.7 | 0 | 0 | 0 | 784 | 8 | 773 | 60 | 0.1 | 64.74835 | 80.63212 | 52.20797
6.3 | 0 | 0 | 0 | 0 | 0 | 0 | 93.7 | 0 | 0 | 0 | 784 | 8 | 823 | 60 | 0.1 | 64.49777 | 67.72021 | 43.67802
13.8 | 0 | 0 | 0 | 0 | 0 | 0 | 86.2 | 0 | 0 | 0 | 645 | 8 | 823 | 60 | 0.1 | 10.12317 | 95.69534 | 9.6874
13.8 | 0 | 0 | 0 | 0 | 0 | 0 | 86.2 | 0 | 0 | 0 | 645 | 8 | 623 | 60 | 0.1 | 40.7475 | 90.75855 | 36.98184
13.8 | 0 | 0 | 0 | 0 | 0 | 0 | 86.2 | 0 | 0 | 0 | 645 | 8 | 673 | 60 | 0.1 | 60.99809 | 90.5057 | 55.20675
13.8 | 0 | 0 | 0 | 0 | 0 | 0 | 86.2 | 0 | 0 | 0 | 645 | 8 | 723 | 60 | 0.1 | 73.24697 | 82.65699 | 60.54375
13.8 | 0 | 0 | 0 | 0 | 0 | 0 | 86.2 | 0 | 0 | 0 | 645 | 8 | 773 | 60 | 0.1 | 74.37248 | 80.5057 | 59.87408
13.8 | 0 | 0 | 0 | 0 | 0 | 0 | 86.2 | 0 | 0 | 0 | 645 | 8 | 823 | 60 | 0.1 | 62.74793 | 65.44249 | 41.06381
19.7 | 0 | 0 | 0 | 0 | 0 | 0 | 80.3 | 0 | 0 | 0 | 593 | 8 | 573 | 60 | 0.1 | 5.35865 | 96.98134 | 5.196891
19.7 | 0 | 0 | 0 | 0 | 0 | 0 | 80.3 | 0 | 0 | 0 | 593 | 8 | 623 | 60 | 0.1 | 8.407173 | 93.69072 | 7.876741
19.7 | 0 | 0 | 0 | 0 | 0 | 0 | 80.3 | 0 | 0 | 0 | 593 | 8 | 673 | 60 | 0.1 | 69.88819 | 90.66532 | 63.36435
19.7 | 0 | 0 | 0 | 0 | 0 | 0 | 80.3 | 0 | 0 | 0 | 593 | 8 | 723 | 60 | 0.1 | 76.79325 | 89.08519 | 68.41141
19.7 | 0 | 0 | 0 | 0 | 0 | 0 | 80.3 | 0 | 0 | 0 | 593 | 8 | 773 | 60 | 0.1 | 73.45359 | 84.74264 | 62.24651
19.7 | 0 | 0 | 0 | 0 | 0 | 0 | 80.3 | 0 | 0 | 0 | 593 | 8 | 823 | 60 | 0.1 | 66.79325 | 72.37357 | 48.34066
22.3 | 0 | 0 | 0 | 0 | 0 | 0 | 77.7 | 0 | 0 | 0 | 563 | 8 | 573 | 60 | 0.1 | 3.374389 | 97.21451 | 3.280396
22.3 | 0 | 0 | 0 | 0 | 0 | 0 | 77.7 | 0 | 0 | 0 | 563 | 8 | 623 | 60 | 0.1 | 22.62264 | 94.93679 | 21.47721
22.3 | 0 | 0 | 0 | 0 | 0 | 0 | 77.7 | 0 | 0 | 0 | 563 | 8 | 673 | 60 | 0.1 | 52.12359 | 93.67047 | 48.82441
22.3 | 0 | 0 | 0 | 0 | 0 | 0 | 77.7 | 0 | 0 | 0 | 563 | 8 | 723 | 60 | 0.1 | 67.37312 | 84.30259 | 56.79728
22.3 | 0 | 0 | 0 | 0 | 0 | 0 | 77.7 | 0 | 0 | 0 | 563 | 8 | 773 | 60 | 0.1 | 66.99724 | 81.77202 | 54.785
22.3 | 0 | 0 | 0 | 0 | 0 | 0 | 77.7 | 0 | 0 | 0 | 563 | 8 | 823 | 60 | 0.1 | 64.12189 | 61.51917 | 39.44726
12.6 | 0 | 0 | 0 | 0 | 0 | 0 | 87.4 | 0 | 0 | 0 | 633 | 8 | 573 | 60 | 0.1 | 6.191983 | 93.03439 | 5.760674
12.6 | 0 | 0 | 0 | 0 | 0 | 0 | 87.4 | 0 | 0 | 0 | 633 | 8 | 623 | 60 | 0.1 | 23.57384 | 90.79568 | 21.40403
12.6 | 0 | 0 | 0 | 0 | 0 | 0 | 87.4 | 0 | 0 | 0 | 633 | 8 | 673 | 60 | 0.1 | 53.9346 | 87.63767 | 47.26703
12.6 | 0 | 0 | 0 | 0 | 0 | 0 | 87.4 | 0 | 0 | 0 | 633 | 8 | 723 | 60 | 0.1 | 71.67511 | 82.11283 | 58.85446
12.6 | 0 | 0 | 0 | 0 | 0 | 0 | 87.4 | 0 | 0 | 0 | 633 | 8 | 773 | 60 | 0.1 | 70.95992 | 80.9283 | 57.42665
12.6 | 0 | 0 | 0 | 0 | 0 | 0 | 87.4 | 0 | 0 | 0 | 633 | 8 | 823 | 60 | 0.1 | 68.10338 | 71.18903 | 48.48213
5.9 | 0 | 0 | 0 | 0 | 0 | 0 | 94.1 | 0 | 0 | 0 | 699 | 8 | 573 | 60 | 0.1 | 7.5 | 94.61227 | 7.09592
5.9 | 0 | 0 | 0 | 0 | 0 | 0 | 94.1 | 0 | 0 | 0 | 699 | 8 | 623 | 60 | 0.1 | 11.19198 | 90.9283 | 10.17668
5.9 | 0 | 0 | 0 | 0 | 0 | 0 | 94.1 | 0 | 0 | 0 | 699 | 8 | 673 | 60 | 0.1 | 44.29114 | 88.95482 | 39.3991
5.9 | 0 | 0 | 0 | 0 | 0 | 0 | 94.1 | 0 | 0 | 0 | 699 | 8 | 723 | 60 | 0.1 | 63.45992 | 85.13823 | 54.02865
5.9 | 0 | 0 | 0 | 0 | 0 | 0 | 94.1 | 0 | 0 | 0 | 699 | 8 | 773 | 60 | 0.1 | 64.29325 | 80.40009 | 51.69183
5.9 | 0 | 0 | 0 | 0 | 0 | 0 | 94.1 | 0 | 0 | 0 | 699 | 8 | 823 | 60 | 0.1 | 57.26793 | 73.9537 | 42.35175
20.1 | 0 | 0 | 0 | 0 | 0 | 0 | 79.9 | 0 | 0 | 0 | 736 | 8 | 573 | 60 | 0.1 | 14.49777 | 94.42902 | 13.6901
20.1 | 0 | 0 | 0 | 0 | 0 | 0 | 79.9 | 0 | 0 | 0 | 736 | 8 | 623 | 60 | 0.1 | 30.24846 | 93.67047 | 28.33387
20.1 | 0 | 0 | 0 | 0 | 0 | 0 | 79.9 | 0 | 0 | 0 | 736 | 8 | 673 | 60 | 0.1 | 62.63538 | 91.13782 | 57.08452
20.1 | 0 | 0 | 0 | 0 | 0 | 0 | 79.9 | 0 | 0 | 0 | 736 | 8 | 723 | 60 | 0.1 | 71.37184 | 84.81036 | 60.53072
20.1 | 0 | 0 | 0 | 0 | 0 | 0 | 79.9 | 0 | 0 | 0 | 736 | 8 | 773 | 60 | 0.1 | 66.99724 | 83.29119 | 55.8028
20.1 | 0 | 0 | 0 | 0 | 0 | 0 | 79.9 | 0 | 0 | 0 | 736 | 8 | 823 | 60 | 0.1 | 66.24761 | 62.40415 | 41.34126
20 | 0 | 0 | 0 | 0 | 0 | 0 | 0 | 0 | 80 | 0 | 17.9 | 10 | 473 | 18 | 0.2 | 8.453715 | 100 | 8.453715
20 | 0 | 0 | 0 | 0 | 0 | 0 | 0 | 0 | 80 | 0 | 17.9 | 10 | 523 | 18 | 0.2 | 25.66922 | 100 | 25.66922
20 | 0 | 0 | 0 | 0 | 0 | 0 | 0 | 0 | 80 | 0 | 17.9 | 10 | 573 | 18 | 0.2 | 61.33844 | 100 | 61.33844
20 | 0 | 0 | 0 | 0 | 0 | 0 | 0 | 0 | 80 | 0 | 17.9 | 10 | 623 | 18 | 0.2 | 64.22465 | 100 | 64.22465
20 | 0 | 0 | 0 | 0 | 0 | 0 | 0 | 0 | 80 | 0 | 17.9 | 10 | 673 | 18 | 0.2 | 64.22465 | 100 | 64.22465
20 | 0 | 0 | 0 | 0 | 0 | 0 | 0 | 0 | 80 | 0 | 17.9 | 10 | 723 | 18 | 0.2 | 61.02889 | 98.98206 | 60.40765
20 | 0 | 0 | 0 | 0 | 0 | 0 | 0 | 0 | 80 | 0 | 17.9 | 10 | 773 | 18 | 0.2 | 58.65861 | 96.9164 | 56.84981
20 | 0 | 0 | 0 | 0 | 0 | 0 | 10 | 0 | 70 | 0 | 16.37 | 10 | 473 | 18 | 0.2 | 8.453715 | 100 | 8.453715
20 | 0 | 0 | 0 | 0 | 0 | 0 | 10 | 0 | 70 | 0 | 16.37 | 10 | 523 | 18 | 0.2 | 17.93779 | 100 | 17.93779
20 | 0 | 0 | 0 | 0 | 0 | 0 | 10 | 0 | 70 | 0 | 16.37 | 10 | 573 | 18 | 0.2 | 54.74057 | 100 | 54.74057
20 | 0 | 0 | 0 | 0 | 0 | 0 | 10 | 0 | 70 | 0 | 16.37 | 10 | 623 | 18 | 0.2 | 64.94693 | 100 | 64.94693
20 | 0 | 0 | 0 | 0 | 0 | 0 | 10 | 0 | 70 | 0 | 16.37 | 10 | 673 | 18 | 0.2 | 63.81338 | 100 | 63.81338
20 | 0 | 0 | 0 | 0 | 0 | 0 | 10 | 0 | 70 | 0 | 16.37 | 10 | 723 | 18 | 0.2 | 61.54481 | 96.67659 | 59.49942
20 | 0 | 0 | 0 | 0 | 0 | 0 | 0 | 0 | 70 | 10 | 16.71 | 10 | 773 | 18 | 0.2 | 57.93632 | 92.27528 | 53.4609
20 | 0 | 0 | 0 | 0 | 0 | 0 | 0 | 0 | 70 | 10 | 16.71 | 10 | 473 | 18 | 0.2 | 7.834611 | 100 | 7.834611
20 | 0 | 0 | 0 | 0 | 0 | 0 | 0 | 0 | 70 | 10 | 16.71 | 10 | 523 | 18 | 0.2 | 17.93779 | 100 | 17.93779
20 | 0 | 0 | 0 | 0 | 0 | 0 | 0 | 0 | 70 | 10 | 16.71 | 10 | 573 | 18 | 0.2 | 60.71934 | 100 | 60.71934
20 | 0 | 0 | 0 | 0 | 0 | 0 | 0 | 0 | 70 | 10 | 16.71 | 10 | 623 | 18 | 0.2 | 66.5964 | 100 | 66.5964
20 | 0 | 0 | 0 | 0 | 0 | 0 | 0 | 0 | 70 | 10 | 16.71 | 10 | 673 | 18 | 0.2 | 64.43101 | 100 | 64.43101
20 | 0 | 0 | 0 | 0 | 0 | 0 | 0 | 0 | 70 | 10 | 16.71 | 10 | 723 | 18 | 0.2 | 61.648 | 96.88621 | 59.72841
20 | 0 | 0 | 0 | 0 | 0 | 0 | 0 | 0 | 70 | 10 | 16.71 | 10 | 773 | 18 | 0.2 | 57.62677 | 94.49103 | 54.45213
20 | 0 | 0 | 0 | 0 | 0 | 0 | 0 | 0 | 70 | 10 | 22.57 | 10 | 473 | 18 | 0.2 | 10.10318 | 100 | 10.10318
20 | 0 | 0 | 0 | 0 | 0 | 0 | 0 | 0 | 70 | 10 | 22.57 | 10 | 523 | 18 | 0.2 | 59.89534 | 100 | 59.89534
20 | 0 | 0 | 0 | 0 | 0 | 0 | 0 | 0 | 70 | 10 | 22.57 | 10 | 573 | 18 | 0.2 | 66.28685 | 100 | 66.28685
20 | 0 | 0 | 0 | 0 | 0 | 0 | 0 | 0 | 70 | 10 | 22.57 | 10 | 623 | 18 | 0.2 | 67.52358 | 100 | 67.52358
20 | 0 | 0 | 0 | 0 | 0 | 0 | 0 | 0 | 70 | 10 | 22.57 | 10 | 673 | 18 | 0.2 | 66.49322 | 100 | 66.49322
20 | 0 | 0 | 0 | 0 | 0 | 0 | 0 | 0 | 70 | 10 | 22.57 | 10 | 723 | 18 | 0.2 | 62.88473 | 99.2814 | 62.43284
20 | 0 | 0 | 0 | 0 | 0 | 0 | 0 | 0 | 70 | 10 | 22.57 | 10 | 773 | 18 | 0.2 | 59.37942 | 97.60481 | 57.95717
20 | 0 | 0 | 0 | 0 | 0 | 0 | 0 | 0 | 70 | 10 | 18.8 | 10 | 473 | 18 | 0.2 | 11.85436 | 100 | 11.85436
20 | 0 | 0 | 0 | 0 | 0 | 0 | 0 | 0 | 70 | 10 | 18.8 | 10 | 523 | 18 | 0.2 | 64.32783 | 100 | 64.32783
20 | 0 | 0 | 0 | 0 | 0 | 0 | 0 | 0 | 70 | 10 | 18.8 | 10 | 573 | 18 | 0.2 | 67.62677 | 100 | 67.62677
20 | 0 | 0 | 0 | 0 | 0 | 0 | 0 | 0 | 70 | 10 | 18.8 | 10 | 623 | 18 | 0.2 | 68.96669 | 100 | 68.96669
20 | 0 | 0 | 0 | 0 | 0 | 0 | 0 | 0 | 70 | 10 | 18.8 | 10 | 673 | 18 | 0.2 | 66.68337 | 100 | 66.68337
20 | 0 | 0 | 0 | 0 | 0 | 0 | 0 | 0 | 70 | 10 | 18.8 | 10 | 723 | 18 | 0.2 | 65.05012 | 99.55098 | 64.75803
20 | 0 | 0 | 0 | 0 | 0 | 0 | 0 | 0 | 70 | 10 | 18.8 | 10 | 773 | 18 | 0.2 | 60.41126 | 98.35318 | 59.4164
3.57 | 0 | 96.43 | 0 | 0 | 0 | 0 | 0 | 0 | 0 | 0 | 76.9 | 10 | 523 | 30 | 0.05 | 7.043395 | 99 | 6.972961
3.57 | 0 | 96.43 | 0 | 0 | 0 | 0 | 0 | 0 | 0 | 0 | 76.9 | 10 | 573 | 30 | 0.05 | 65.91798 | 99 | 65.2588
3.57 | 0 | 96.43 | 0 | 0 | 0 | 0 | 0 | 0 | 0 | 0 | 76.9 | 10 | 623 | 30 | 0.05 | 76.3408 | 99 | 75.5774
3.57 | 0 | 96.43 | 0 | 0 | 0 | 0 | 0 | 0 | 0 | 0 | 76.9 | 10 | 673 | 30 | 0.05 | 73.10126 | 99 | 72.37024
3.57 | 0 | 96.43 | 0 | 0 | 0 | 0 | 0 | 0 | 0 | 0 | 76.9 | 10 | 723 | 30 | 0.05 | 66.33921 | 99 | 65.67582
7.97 | 0 | 92.03 | 0 | 0 | 0 | 0 | 0 | 0 | 0 | 0 | 72 | 10 | 523 | 30 | 0.05 | 10.84565 | 99 | 10.7372
7.97 | 0 | 92.03 | 0 | 0 | 0 | 0 | 0 | 0 | 0 | 0 | 72 | 10 | 573 | 30 | 0.05 | 84.22826 | 99 | 83.38598
7.97 | 0 | 92.03 | 0 | 0 | 0 | 0 | 0 | 0 | 0 | 0 | 72 | 10 | 623 | 30 | 0.05 | 84.6495 | 99 | 83.803
7.97 | 0 | 92.03 | 0 | 0 | 0 | 0 | 0 | 0 | 0 | 0 | 72 | 10 | 673 | 30 | 0.05 | 80.14306 | 99 | 79.34163
7.97 | 0 | 92.03 | 0 | 0 | 0 | 0 | 0 | 0 | 0 | 0 | 72 | 10 | 723 | 30 | 0.05 | 73.10126 | 99 | 72.37024
13.8 | 0 | 86.2 | 0 | 0 | 0 | 0 | 0 | 0 | 0 | 0 | 65.3 | 10 | 523 | 30 | 0.05 | 30.14147 | 99 | 29.84006
13.8 | 0 | 86.2 | 0 | 0 | 0 | 0 | 0 | 0 | 0 | 0 | 65.3 | 10 | 573 | 30 | 0.05 | 85.35368 | 99 | 84.50014
13.8 | 0 | 86.2 | 0 | 0 | 0 | 0 | 0 | 0 | 0 | 0 | 65.3 | 10 | 623 | 30 | 0.05 | 85.35368 | 99 | 84.50014
13.8 | 0 | 86.2 | 0 | 0 | 0 | 0 | 0 | 0 | 0 | 0 | 65.3 | 10 | 673 | 30 | 0.05 | 80.14306 | 99 | 79.34163
13.8 | 0 | 86.2 | 0 | 0 | 0 | 0 | 0 | 0 | 0 | 0 | 65.3 | 10 | 723 | 30 | 0.05 | 71.83278 | 99 | 71.11445
23.45 | 0 | 76.55 | 0 | 0 | 0 | 0 | 0 | 0 | 0 | 0 | 56.5 | 10 | 523 | 30 | 0.05 | 75.2138 | 99 | 74.46166
23.45 | 0 | 76.55 | 0 | 0 | 0 | 0 | 0 | 0 | 0 | 0 | 56.5 | 10 | 573 | 30 | 0.05 | 89.29741 | 99 | 88.40443
23.45 | 0 | 76.55 | 0 | 0 | 0 | 0 | 0 | 0 | 0 | 0 | 56.5 | 10 | 623 | 30 | 0.05 | 86.48069 | 99 | 85.61588
23.45 | 0 | 76.55 | 0 | 0 | 0 | 0 | 0 | 0 | 0 | 0 | 56.5 | 10 | 673 | 30 | 0.05 | 81.27007 | 99 | 80.45737
23.45 | 0 | 76.55 | 0 | 0 | 0 | 0 | 0 | 0 | 0 | 0 | 56.5 | 10 | 723 | 30 | 0.05 | 74.22667 | 99 | 73.48441
32.46 | 0 | 67.54 | 0 | 0 | 0 | 0 | 0 | 0 | 0 | 0 | 51.3 | 10 | 523 | 30 | 0.05 | 66.33921 | 99 | 65.67582
32.46 | 0 | 67.54 | 0 | 0 | 0 | 0 | 0 | 0 | 0 | 0 | 51.3 | 10 | 573 | 30 | 0.05 | 87.04498 | 99 | 86.17454
32.46 | 0 | 67.54 | 0 | 0 | 0 | 0 | 0 | 0 | 0 | 0 | 51.3 | 10 | 623 | 30 | 0.05 | 85.91798 | 99 | 85.0588
32.46 | 0 | 67.54 | 0 | 0 | 0 | 0 | 0 | 0 | 0 | 0 | 51.3 | 10 | 673 | 30 | 0.05 | 80.28453 | 99 | 79.48169
32.46 | 0 | 67.54 | 0 | 0 | 0 | 0 | 0 | 0 | 0 | 0 | 51.3 | 10 | 723 | 30 | 0.05 | 72.95978 | 99 | 72.23019
20 | 0 | 0 | 0 | 0 | 0 | 0 | 0 | 0 | 80 | 0 | 17.9 | 10 | 473 | 18 | 0.2 | 8.252069 | 100 | 8.252069
20 | 0 | 0 | 0 | 0 | 0 | 0 | 0 | 0 | 80 | 0 | 17.9 | 10 | 523 | 18 | 0.2 | 25.82686 | 100 | 25.82686
20 | 0 | 0 | 0 | 0 | 0 | 0 | 0 | 0 | 80 | 0 | 17.9 | 10 | 573 | 18 | 0.2 | 61.36219 | 100 | 61.36219
20 | 0 | 0 | 0 | 0 | 0 | 0 | 0 | 0 | 80 | 0 | 17.9 | 10 | 623 | 18 | 0.2 | 64.66327 | 100 | 64.66327
20 | 0 | 0 | 0 | 0 | 0 | 0 | 0 | 0 | 80 | 0 | 17.9 | 10 | 673 | 18 | 0.2 | 64.27498 | 100 | 64.27498
20 | 0 | 0 | 0 | 0 | 0 | 0 | 0 | 0 | 80 | 0 | 17.9 | 10 | 723 | 18 | 0.2 | 61.36219 | 96.7159 | 59.34699
20 | 0 | 0 | 0 | 0 | 0 | 0 | 0 | 0 | 80 | 0 | 17.9 | 10 | 773 | 18 | 0.2 | 58.74093 | 94.57573 | 55.55467
20 | 0 | 0 | 0 | 0 | 0 | 0 | 0 | 0 | 80 | 0 | 28.9 | 10 | 473 | 18 | 0.2 | 9.903246 | 100 | 9.903246
20 | 0 | 0 | 0 | 0 | 0 | 0 | 0 | 0 | 80 | 0 | 28.9 | 10 | 523 | 18 | 0.2 | 62.33355 | 100 | 62.33355
20 | 0 | 0 | 0 | 0 | 0 | 0 | 0 | 0 | 80 | 0 | 28.9 | 10 | 573 | 18 | 0.2 | 68.25589 | 100 | 68.25589
20 | 0 | 0 | 0 | 0 | 0 | 0 | 0 | 0 | 80 | 0 | 28.9 | 10 | 623 | 18 | 0.2 | 69.12922 | 100 | 69.12922
20 | 0 | 0 | 0 | 0 | 0 | 0 | 0 | 0 | 80 | 0 | 28.9 | 10 | 673 | 18 | 0.2 | 67.47931 | 99.66812 | 67.25536
20 | 0 | 0 | 0 | 0 | 0 | 0 | 0 | 0 | 80 | 0 | 28.9 | 10 | 723 | 18 | 0.2 | 64.17823 | 98.37649 | 63.13629
20 | 0 | 0 | 0 | 0 | 0 | 0 | 0 | 0 | 80 | 0 | 28.9 | 10 | 773 | 18 | 0.2 | 59.5175 | 97.23255 | 57.87039
10 | 0 | 90 | 0 | 0 | 0 | 0 | 0 | 0 | 0 | 0 | 56 | 8 | 473 | 21 | 0.1 | 0 | 96.15561 | 0
10 | 0 | 90 | 0 | 0 | 0 | 0 | 0 | 0 | 0 | 0 | 56 | 8 | 523 | 21 | 0.1 | 40.40289 | 98.75794 | 39.90106
10 | 0 | 90 | 0 | 0 | 0 | 0 | 0 | 0 | 0 | 0 | 56 | 8 | 573 | 21 | 0.1 | 56.21212 | 98.34686 | 55.28286
10 | 0 | 90 | 0 | 0 | 0 | 0 | 0 | 0 | 0 | 0 | 56 | 8 | 623 | 21 | 0.1 | 56.75275 | 97.11538 | 55.11566
10 | 0 | 90 | 0 | 0 | 0 | 0 | 0 | 0 | 0 | 0 | 56 | 8 | 673 | 21 | 0.1 | 53.78099 | 94.78652 | 50.97713
10 | 0 | 90 | 0 | 0 | 0 | 0 | 0 | 0 | 0 | 0 | 56 | 8 | 723 | 21 | 0.1 | 52.97004 | 88.34862 | 46.7983
10 | 0 | 90 | 0 | 0 | 0 | 0 | 0 | 0 | 0 | 0 | 56 | 8 | 773 | 21 | 0.1 | 52.42941 | 76.4326 | 40.07316
10 | 0 | 90 | 0 | 0 | 0 | 0 | 0 | 0 | 0 | 0 | 67.8 | 8 | 473 | 21 | 0.1 | 2.162534 | 95.74453 | 2.070508
10 | 0 | 90 | 0 | 0 | 0 | 0 | 0 | 0 | 0 | 0 | 67.8 | 8 | 523 | 21 | 0.1 | 21.62018 | 97.38885 | 21.05564
10 | 0 | 90 | 0 | 0 | 0 | 0 | 0 | 0 | 0 | 0 | 67.8 | 8 | 573 | 21 | 0.1 | 54.05131 | 97.38885 | 52.63995
10 | 0 | 90 | 0 | 0 | 0 | 0 | 0 | 0 | 0 | 0 | 67.8 | 8 | 623 | 21 | 0.1 | 56.07782 | 96.56669 | 54.1525
10 | 0 | 90 | 0 | 0 | 0 | 0 | 0 | 0 | 0 | 0 | 67.8 | 8 | 673 | 21 | 0.1 | 54.05131 | 94.64891 | 51.15897
10 | 0 | 90 | 0 | 0 | 0 | 0 | 0 | 0 | 0 | 0 | 67.8 | 8 | 723 | 21 | 0.1 | 50.94353 | 89.03317 | 45.35664
10 | 0 | 90 | 0 | 0 | 0 | 0 | 0 | 0 | 0 | 0 | 67.8 | 8 | 773 | 21 | 0.1 | 50.26687 | 77.80169 | 39.10848
10 | 0 | 90 | 0 | 0 | 0 | 0 | 0 | 0 | 0 | 0 | 41 | 8 | 473 | 21 | 0.1 | 2.973485 | 100 | 2.973485
10 | 0 | 90 | 0 | 0 | 0 | 0 | 0 | 0 | 0 | 0 | 41 | 8 | 523 | 21 | 0.1 | 15.54063 | 97.66231 | 15.17734
10 | 0 | 90 | 0 | 0 | 0 | 0 | 0 | 0 | 0 | 0 | 41 | 8 | 573 | 21 | 0.1 | 55.67149 | 98.21101 | 54.67553
10 | 0 | 90 | 0 | 0 | 0 | 0 | 0 | 0 | 0 | 0 | 41 | 8 | 623 | 21 | 0.1 | 57.97004 | 96.97777 | 56.21805
10 | 0 | 90 | 0 | 0 | 0 | 0 | 0 | 0 | 0 | 0 | 41 | 8 | 673 | 21 | 0.1 | 55.80751 | 94.37544 | 52.66858
10 | 0 | 90 | 0 | 0 | 0 | 0 | 0 | 0 | 0 | 0 | 41 | 8 | 723 | 21 | 0.1 | 53.37466 | 87.93754 | 46.93636
10 | 0 | 90 | 0 | 0 | 0 | 0 | 0 | 0 | 0 | 0 | 41 | 8 | 773 | 21 | 0.1 | 51.61846 | 75.74629 | 39.09907
10 | 0 | 90 | 0 | 0 | 0 | 0 | 0 | 0 | 0 | 0 | 6.7 | 8 | 473 | 21 | 0.1 | 3.107782 | 92.04658 | 2.860607
10 | 0 | 90 | 0 | 0 | 0 | 0 | 0 | 0 | 0 | 0 | 6.7 | 8 | 523 | 21 | 0.1 | 10.94525 | 96.43084 | 10.55459
10 | 0 | 90 | 0 | 0 | 0 | 0 | 0 | 0 | 0 | 0 | 6.7 | 8 | 573 | 21 | 0.1 | 47.69972 | 97.25124 | 46.38857
10 | 0 | 90 | 0 | 0 | 0 | 0 | 0 | 0 | 0 | 0 | 6.7 | 8 | 623 | 21 | 0.1 | 52.15909 | 95.88215 | 50.01126
10 | 0 | 90 | 0 | 0 | 0 | 0 | 0 | 0 | 0 | 0 | 6.7 | 8 | 673 | 21 | 0.1 | 52.56371 | 92.73112 | 48.74291
10 | 0 | 90 | 0 | 0 | 0 | 0 | 0 | 0 | 0 | 0 | 6.7 | 8 | 723 | 21 | 0.1 | 49.86226 | 86.01976 | 42.8914
10 | 0 | 90 | 0 | 0 | 0 | 0 | 0 | 0 | 0 | 0 | 6.7 | 8 | 773 | 21 | 0.1 | 48.91529 | 73.4192 | 35.91321
25 | 75 | 0 | 0 | 0 | 0 | 0 | 0 | 0 | 0 | 0 | 180.7 | 8 | 473 | 21 | 0.1 | 0 | 91.22442 | 0
25 | 75 | 0 | 0 | 0 | 0 | 0 | 0 | 0 | 0 | 0 | 180.7 | 8 | 523 | 21 | 0.1 | 3.918733 | 94.78123 | 3.714223
25 | 75 | 0 | 0 | 0 | 0 | 0 | 0 | 0 | 0 | 0 | 180.7 | 8 | 573 | 21 | 0.1 | 44.86226 | 97.11538 | 43.56816
25 | 75 | 0 | 0 | 0 | 0 | 0 | 0 | 0 | 0 | 0 | 180.7 | 8 | 623 | 21 | 0.1 | 54.59194 | 97.66231 | 53.31575
25 | 75 | 0 | 0 | 0 | 0 | 0 | 0 | 0 | 0 | 0 | 180.7 | 8 | 673 | 21 | 0.1 | 53.78099 | 96.29323 | 51.78745
25 | 75 | 0 | 0 | 0 | 0 | 0 | 0 | 0 | 0 | 0 | 180.7 | 8 | 723 | 21 | 0.1 | 50.94353 | 91.08857 | 46.40373
25 | 75 | 0 | 0 | 0 | 0 | 0 | 0 | 0 | 0 | 0 | 180.7 | 8 | 773 | 21 | 0.1 | 49.32163 | 80.8151 | 39.85932
25 | 75 | 0 | 0 | 0 | 0 | 0 | 0 | 0 | 0 | 0 | 188 | 10 | 473 | 9 | 0.2 | 2.351832 | 100 | 2.351832
25 | 75 | 0 | 0 | 0 | 0 | 0 | 0 | 0 | 0 | 0 | 188 | 10 | 523 | 9 | 0.2 | 7.175377 | 100 | 7.175377
25 | 75 | 0 | 0 | 0 | 0 | 0 | 0 | 0 | 0 | 0 | 188 | 10 | 573 | 9 | 0.2 | 48.58836 | 98.76924 | 47.99036
25 | 75 | 0 | 0 | 0 | 0 | 0 | 0 | 0 | 0 | 0 | 188 | 10 | 623 | 9 | 0.2 | 73.29337 | 98.61529 | 72.27847
25 | 75 | 0 | 0 | 0 | 0 | 0 | 0 | 0 | 0 | 0 | 188 | 10 | 673 | 9 | 0.2 | 71.64736 | 98.15433 | 70.32498
25 | 75 | 0 | 0 | 0 | 0 | 0 | 0 | 0 | 0 | 0 | 188 | 10 | 723 | 9 | 0.2 | 70 | 96.61565 | 67.63096
25 | 75 | 0 | 0 | 0 | 0 | 0 | 0 | 0 | 0 | 0 | 188 | 10 | 773 | 9 | 0.2 | 64.82355 | 89.76952 | 58.19179
25 | 74 | 1 | 0 | 0 | 0 | 0 | 0 | 0 | 0 | 0 | 154.2 | 10 | 473 | 9 | 0.2 | 0.470097 | 100 | 0.470097
25 | 74 | 1 | 0 | 0 | 0 | 0 | 0 | 0 | 0 | 0 | 154.2 | 10 | 523 | 9 | 0.2 | 2.117457 | 100 | 2.117457
25 | 74 | 1 | 0 | 0 | 0 | 0 | 0 | 0 | 0 | 0 | 154.2 | 10 | 573 | 9 | 0.2 | 15.88227 | 92.00055 | 14.61178
25 | 74 | 1 | 0 | 0 | 0 | 0 | 0 | 0 | 0 | 0 | 154.2 | 10 | 623 | 9 | 0.2 | 54.82355 | 95.3849 | 52.29338
25 | 74 | 1 | 0 | 0 | 0 | 0 | 0 | 0 | 0 | 0 | 154.2 | 10 | 673 | 9 | 0.2 | 67.05819 | 97.30801 | 65.25299
25 | 74 | 1 | 0 | 0 | 0 | 0 | 0 | 0 | 0 | 0 | 154.2 | 10 | 723 | 9 | 0.2 | 67.4111 | 95.69282 | 64.50758
25 | 74 | 1 | 0 | 0 | 0 | 0 | 0 | 0 | 0 | 0 | 154.2 | 10 | 773 | 9 | 0.2 | 64.23491 | 92.07707 | 59.14563
25 | 74 | 1 | 0 | 0 | 0 | 0 | 0 | 0 | 0 | 0 | 176.7 | 10 | 473 | 9 | 0.2 | 1.175916 | 100 | 1.175916
25 | 74 | 1 | 0 | 0 | 0 | 0 | 0 | 0 | 0 | 0 | 176.7 | 10 | 523 | 9 | 0.2 | 8.234106 | 100 | 8.234106
25 | 74 | 1 | 0 | 0 | 0 | 0 | 0 | 0 | 0 | 0 | 176.7 | 10 | 573 | 9 | 0.2 | 52.82328 | 96.92357 | 51.19821
25 | 74 | 1 | 0 | 0 | 0 | 0 | 0 | 0 | 0 | 0 | 176.7 | 10 | 623 | 9 | 0.2 | 71.17592 | 96.61565 | 68.76708
25 | 74 | 1 | 0 | 0 | 0 | 0 | 0 | 0 | 0 | 0 | 176.7 | 10 | 673 | 9 | 0.2 | 71.76455 | 98.07689 | 70.38443
25 | 74 | 1 | 0 | 0 | 0 | 0 | 0 | 0 | 0 | 0 | 176.7 | 10 | 723 | 9 | 0.2 | 68.23545 | 95.30746 | 65.03348
25 | 74 | 1 | 0 | 0 | 0 | 0 | 0 | 0 | 0 | 0 | 176.7 | 10 | 773 | 9 | 0.2 | 63.059 | 87.46197 | 55.15264
25 | 70 | 5 | 0 | 0 | 0 | 0 | 0 | 0 | 0 | 0 | 178.1 | 10 | 473 | 9 | 0.2 | 7.764009 | 100 | 7.764009
25 | 70 | 5 | 0 | 0 | 0 | 0 | 0 | 0 | 0 | 0 | 178.1 | 10 | 523 | 9 | 0.2 | 54.9542 | 100 | 54.9542
25 | 70 | 5 | 0 | 0 | 0 | 0 | 0 | 0 | 0 | 0 | 178.1 | 10 | 573 | 9 | 0.2 | 72.94046 | 98.99972 | 72.21086
25 | 70 | 5 | 0 | 0 | 0 | 0 | 0 | 0 | 0 | 0 | 178.1 | 10 | 623 | 9 | 0.2 | 76.118 | 99.07716 | 75.41555
25 | 70 | 5 | 0 | 0 | 0 | 0 | 0 | 0 | 0 | 0 | 178.1 | 10 | 673 | 9 | 0.2 | 72.82328 | 97.76897 | 71.19857
25 | 70 | 5 | 0 | 0 | 0 | 0 | 0 | 0 | 0 | 0 | 178.1 | 10 | 723 | 9 | 0.2 | 67.4111 | 93.61575 | 63.1074
25 | 70 | 5 | 0 | 0 | 0 | 0 | 0 | 0 | 0 | 0 | 178.1 | 10 | 773 | 9 | 0.2 | 62.58755 | 82.15359 | 51.41792
10 | 0 | 90 | 0 | 0 | 0 | 0 | 0 | 0 | 0 | 0 | 4.7 | 8 | 523 | 45 | 0.2 | 5.674016 | 100 | 5.674016
10 | 0 | 90 | 0 | 0 | 0 | 0 | 0 | 0 | 0 | 0 | 4.7 | 8 | 573 | 45 | 0.2 | 18.51242 | 100 | 18.51242
10 | 0 | 90 | 0 | 0 | 0 | 0 | 0 | 0 | 0 | 0 | 4.7 | 8 | 623 | 45 | 0.2 | 49.05107 | 98.5 | 48.31531
10 | 0 | 90 | 0 | 0 | 0 | 0 | 0 | 0 | 0 | 0 | 4.7 | 8 | 673 | 45 | 0.2 | 66.75412 | 98.5 | 65.7528
10 | 0 | 90 | 0 | 0 | 0 | 0 | 0 | 0 | 0 | 0 | 4.7 | 8 | 723 | 45 | 0.2 | 71.48479 | 98 | 70.05509
10 | 0 | 90 | 0 | 0 | 0 | 0 | 0 | 0 | 0 | 0 | 75 | 8 | 523 | 45 | 0.2 | 6.349428 | 100 | 6.349428
10 | 0 | 90 | 0 | 0 | 0 | 0 | 0 | 0 | 0 | 0 | 75 | 8 | 573 | 45 | 0.2 | 48.91711 | 100 | 48.91711
10 | 0 | 90 | 0 | 0 | 0 | 0 | 0 | 0 | 0 | 0 | 75 | 8 | 623 | 45 | 0.2 | 72.1602 | 100 | 72.1602
10 | 0 | 90 | 0 | 0 | 0 | 0 | 0 | 0 | 0 | 0 | 75 | 8 | 673 | 45 | 0.2 | 73.10634 | 99.5 | 72.7408
10 | 0 | 90 | 0 | 0 | 0 | 0 | 0 | 0 | 0 | 0 | 75 | 8 | 723 | 45 | 0.2 | 69.18783 | 99 | 68.49595
10 | 0 | 90 | 0 | 0 | 0 | 0 | 0 | 0 | 0 | 0 | 70 | 8 | 523 | 45 | 0.2 | 52.96958 | 100 | 52.96958
10 | 0 | 90 | 0 | 0 | 0 | 0 | 0 | 0 | 0 | 0 | 70 | 8 | 573 | 45 | 0.2 | 22.70165 | 100 | 22.70165
10 | 0 | 90 | 0 | 0 | 0 | 0 | 0 | 0 | 0 | 0 | 70 | 8 | 623 | 45 | 0.2 | 77.97097 | 100 | 77.97097
10 | 0 | 90 | 0 | 0 | 0 | 0 | 0 | 0 | 0 | 0 | 70 | 8 | 673 | 45 | 0.2 | 77.83422 | 99.5 | 77.44505
10 | 0 | 90 | 0 | 0 | 0 | 0 | 0 | 0 | 0 | 0 | 70 | 8 | 723 | 45 | 0.2 | 73.2403 | 99 | 72.5079
5 | 0 | 95 | 0 | 0 | 0 | 0 | 0 | 0 | 0 | 0 | 65 | 8 | 523 | 45 | 0.2 | 6.142175 | 100 | 6.142175
5 | 0 | 95 | 0 | 0 | 0 | 0 | 0 | 0 | 0 | 0 | 65 | 8 | 573 | 45 | 0.2 | 30 | 100 | 30
5 | 0 | 95 | 0 | 0 | 0 | 0 | 0 | 0 | 0 | 0 | 65 | 8 | 623 | 45 | 0.2 | 66.57207 | 100 | 66.57207
5 | 0 | 95 | 0 | 0 | 0 | 0 | 0 | 0 | 0 | 0 | 65 | 8 | 673 | 45 | 0.2 | 76.14498 | 99.5 | 75.76426
5 | 0 | 95 | 0 | 0 | 0 | 0 | 0 | 0 | 0 | 0 | 65 | 8 | 723 | 45 | 0.2 | 75.57179 | 99 | 74.81607
10 | 0 | 90 | 0 | 0 | 0 | 0 | 0 | 0 | 0 | 0 | 69 | 8 | 523 | 45 | 0.2 | 12.85754 | 100 | 12.85754
10 | 0 | 90 | 0 | 0 | 0 | 0 | 0 | 0 | 0 | 0 | 69 | 8 | 573 | 45 | 0.2 | 62.28716 | 100 | 62.28716
10 | 0 | 90 | 0 | 0 | 0 | 0 | 0 | 0 | 0 | 0 | 69 | 8 | 623 | 45 | 0.2 | 81.14358 | 100 | 81.14358
10 | 0 | 90 | 0 | 0 | 0 | 0 | 0 | 0 | 0 | 0 | 69 | 8 | 673 | 45 | 0.2 | 80 | 99.5 | 79.6
10 | 0 | 90 | 0 | 0 | 0 | 0 | 0 | 0 | 0 | 0 | 69 | 8 | 723 | 45 | 0.2 | 75.42849 | 99 | 74.67421
15 | 0 | 85 | 0 | 0 | 0 | 0 | 0 | 0 | 0 | 0 | 111 | 8 | 523 | 45 | 0.2 | 17.42905 | 100 | 17.42905
15 | 0 | 85 | 0 | 0 | 0 | 0 | 0 | 0 | 0 | 0 | 111 | 8 | 573 | 45 | 0.2 | 74.00112 | 100 | 74.00112
15 | 0 | 85 | 0 | 0 | 0 | 0 | 0 | 0 | 0 | 0 | 111 | 8 | 623 | 45 | 0.2 | 82.28716 | 100 | 82.28716
15 | 0 | 85 | 0 | 0 | 0 | 0 | 0 | 0 | 0 | 0 | 111 | 8 | 673 | 45 | 0.2 | 81.43018 | 99.5 | 81.02303
15 | 0 | 85 | 0 | 0 | 0 | 0 | 0 | 0 | 0 | 0 | 111 | 8 | 723 | 45 | 0.2 | 76.71537 | 99 | 75.94822
20 | 0 | 80 | 0 | 0 | 0 | 0 | 0 | 0 | 0 | 0 | 102 | 8 | 523 | 45 | 0.2 | 18.42371 | 100 | 18.42371
20 | 0 | 80 | 0 | 0 | 0 | 0 | 0 | 0 | 0 | 0 | 102 | 8 | 573 | 45 | 0.2 | 75.0014 | 100 | 75.0014
20 | 0 | 80 | 0 | 0 | 0 | 0 | 0 | 0 | 0 | 0 | 102 | 8 | 623 | 45 | 0.2 | 84.57151 | 100 | 84.57151
20 | 0 | 80 | 0 | 0 | 0 | 0 | 0 | 0 | 0 | 0 | 102 | 8 | 673 | 45 | 0.2 | 83.28744 | 99.5 | 82.871
20 | 0 | 80 | 0 | 0 | 0 | 0 | 0 | 0 | 0 | 0 | 102 | 8 | 723 | 45 | 0.2 | 78.42933 | 99 | 77.64504
5 | 0 | 0 | 0 | 0 | 95 | 0 | 0 | 0 | 0 | 0 | 48.1 | 8 | 473 | 15 | 0.05 | 2.727019 | 93.47304 | 2.549027
5 | 0 | 0 | 0 | 0 | 95 | 0 | 0 | 0 | 0 | 0 | 48.1 | 8 | 523 | 15 | 0.05 | 5.909472 | 95.8955 | 5.666918
5 | 0 | 0 | 0 | 0 | 95 | 0 | 0 | 0 | 0 | 0 | 48.1 | 8 | 573 | 15 | 0.05 | 10 | 94.98743 | 9.498743
5 | 0 | 0 | 0 | 0 | 95 | 0 | 0 | 0 | 0 | 0 | 48.1 | 8 | 623 | 15 | 0.05 | 14.54317 | 93.0176 | 13.52771
5 | 0 | 0 | 0 | 0 | 95 | 0 | 0 | 0 | 0 | 0 | 48.1 | 8 | 673 | 15 | 0.05 | 31.96703 | 86.04918 | 27.50737
5 | 0 | 0 | 0 | 0 | 95 | 0 | 0 | 0 | 0 | 0 | 48.1 | 8 | 723 | 15 | 0.05 | 35.45124 | 67.87091 | 24.06108
30 | 0 | 0 | 0 | 0 | 0 | 0 | 70 | 0 | 0 | 0 | 520 | 6 | 473 | 24 | 0.05 | 4.143727 | 83.99026 | 3.480327
30 | 0 | 0 | 0 | 0 | 0 | 0 | 70 | 0 | 0 | 0 | 520 | 6 | 523 | 24 | 0.05 | 23.71255 | 90.70402 | 21.50823
30 | 0 | 0 | 0 | 0 | 0 | 0 | 70 | 0 | 0 | 0 | 520 | 6 | 573 | 24 | 0.05 | 64.13398 | 95.84409 | 61.46863
30 | 0 | 0 | 0 | 0 | 0 | 0 | 70 | 0 | 0 | 0 | 520 | 6 | 623 | 24 | 0.05 | 70.99147 | 96.70158 | 68.64988
30 | 0 | 0 | 0 | 0 | 0 | 0 | 70 | 0 | 0 | 0 | 520 | 6 | 673 | 24 | 0.05 | 74.84775 | 96.56029 | 72.2732
40 | 0 | 0 | 0 | 0 | 0 | 0 | 60 | 0 | 0 | 0 | 527 | 6 | 473 | 24 | 0.05 | 5.571255 | 85.7028 | 4.774721
40 | 0 | 0 | 0 | 0 | 0 | 0 | 60 | 0 | 0 | 0 | 527 | 6 | 523 | 24 | 0.05 | 31.99513 | 91.13276 | 29.15804
40 | 0 | 0 | 0 | 0 | 0 | 0 | 60 | 0 | 0 | 0 | 527 | 6 | 573 | 24 | 0.05 | 70.13398 | 96.13155 | 67.42088
40 | 0 | 0 | 0 | 0 | 0 | 0 | 60 | 0 | 0 | 0 | 527 | 6 | 623 | 24 | 0.05 | 77.56151 | 95.55907 | 74.11706
40 | 0 | 0 | 0 | 0 | 0 | 0 | 60 | 0 | 0 | 0 | 527 | 6 | 673 | 24 | 0.05 | 75.56151 | 96.70158 | 73.06918
50 | 0 | 0 | 0 | 0 | 0 | 0 | 50 | 0 | 0 | 0 | 455 | 6 | 473 | 24 | 0.05 | 5.714982 | 84.56029 | 4.832605
50 | 0 | 0 | 0 | 0 | 0 | 0 | 50 | 0 | 0 | 0 | 455 | 6 | 523 | 24 | 0.05 | 37.28136 | 89.581 | 33.39702
50 | 0 | 0 | 0 | 0 | 0 | 0 | 50 | 0 | 0 | 0 | 455 | 6 | 573 | 24 | 0.05 | 77.42022 | 95.84409 | 74.20271
50 | 0 | 0 | 0 | 0 | 0 | 0 | 50 | 0 | 0 | 0 | 455 | 6 | 623 | 24 | 0.05 | 83.7028 | 96.84531 | 81.06224
50 | 0 | 0 | 0 | 0 | 0 | 0 | 50 | 0 | 0 | 0 | 455 | 6 | 673 | 24 | 0.05 | 77.56151 | 95.98782 | 74.4496
60 | 0 | 0 | 0 | 0 | 0 | 0 | 40 | 0 | 0 | 0 | 345 | 6 | 473 | 24 | 0.05 | 5.571255 | 86.84531 | 4.838373
60 | 0 | 0 | 0 | 0 | 0 | 0 | 40 | 0 | 0 | 0 | 345 | 6 | 523 | 24 | 0.05 | 35.13764 | 90.56029 | 31.82075
60 | 0 | 0 | 0 | 0 | 0 | 0 | 40 | 0 | 0 | 0 | 345 | 6 | 573 | 24 | 0.05 | 75.99026 | 95.41778 | 72.50822
60 | 0 | 0 | 0 | 0 | 0 | 0 | 40 | 0 | 0 | 0 | 345 | 6 | 623 | 24 | 0.05 | 81.84653 | 96.13155 | 78.68033
60 | 0 | 0 | 0 | 0 | 0 | 0 | 40 | 0 | 0 | 0 | 345 | 6 | 673 | 24 | 0.05 | 76.84775 | 95.55907 | 73.435
50 | 0 | 0 | 0 | 0 | 0 | 0 | 50 | 0 | 0 | 0 | 126 | 6 | 473 | 24 | 0.05 | 2.143727 | 82.84775 | 1.77603
50 | 0 | 0 | 0 | 0 | 0 | 0 | 50 | 0 | 0 | 0 | 126 | 6 | 523 | 24 | 0.05 | 7.427527 | 91.98782 | 6.832421
50 | 0 | 0 | 0 | 0 | 0 | 0 | 50 | 0 | 0 | 0 | 126 | 6 | 573 | 24 | 0.05 | 33.14007 | 96.56029 | 32.00015
50 | 0 | 0 | 0 | 0 | 0 | 0 | 50 | 0 | 0 | 0 | 126 | 6 | 623 | 24 | 0.05 | 75.70524 | 97.84409 | 74.0731
50 | 0 | 0 | 0 | 0 | 0 | 0 | 50 | 0 | 0 | 0 | 126 | 6 | 673 | 24 | 0.05 | 73.99026 | 97.13033 | 71.86698
40 | 0 | 0 | 0 | 0 | 0 | 0 | 60 | 0 | 0 | 0 | 307.2 | 10 | 563 | 30 | 0.3 | 13.73108 | 51.04345 | 7.008817
40 | 0 | 0 | 0 | 0 | 0 | 0 | 60 | 0 | 0 | 0 | 307.2 | 10 | 583 | 30 | 0.3 | 18.95107 | 78.05793 | 14.79282
40 | 0 | 0 | 0 | 0 | 0 | 0 | 60 | 0 | 0 | 0 | 307.2 | 10 | 603 | 30 | 0.3 | 32.5308 | 86.56517 | 28.16034
40 | 0 | 0 | 0 | 0 | 0 | 0 | 60 | 0 | 0 | 0 | 307.2 | 10 | 623 | 30 | 0.3 | 48.20134 | 86.86224 | 41.86876
40 | 0 | 0 | 0 | 0 | 0 | 0 | 60 | 0 | 0 | 0 | 307.2 | 10 | 643 | 30 | 0.3 | 62.67511 | 89.10137 | 55.84439
40 | 0 | 0 | 0 | 0 | 0 | 0 | 60 | 0 | 0 | 0 | 307.2 | 10 | 663 | 30 | 0.3 | 70.73214 | 91.74155 | 64.89076
40 | 0 | 0 | 0 | 0 | 0 | 0 | 60 | 0 | 0 | 0 | 307.2 | 10 | 683 | 30 | 0.3 | 73.717 | 93.22688 | 68.72406
40 | 0 | 0 | 0 | 0 | 0 | 0 | 60 | 0 | 0 | 0 | 307.2 | 10 | 703 | 30 | 0.3 | 76.10348 | 87.31155 | 66.44713
40 | 0 | 0 | 0 | 0 | 0 | 0 | 60 | 0 | 0 | 0 | 307.2 | 10 | 723 | 30 | 0.3 | 75.35727 | 89.39844 | 67.36822
40 | 0 | 0 | 0 | 0 | 0 | 0 | 60 | 0 | 0 | 0 | 307.2 | 10 | 743 | 30 | 0.3 | 72.67159 | 90.74267 | 65.94414
40 | 0 | 0 | 0 | 0 | 0 | 0 | 60 | 0 | 0 | 0 | 446.3 | 10 | 563 | 30 | 0.3 | 41.1862 | 83.87672 | 34.54563
40 | 0 | 0 | 0 | 0 | 0 | 0 | 60 | 0 | 0 | 0 | 446.3 | 10 | 583 | 30 | 0.3 | 58.19782 | 85.96732 | 50.03111
40 | 0 | 0 | 0 | 0 | 0 | 0 | 60 | 0 | 0 | 0 | 446.3 | 10 | 603 | 30 | 0.3 | 71.03133 | 89.54697 | 63.6064
40 | 0 | 0 | 0 | 0 | 0 | 0 | 60 | 0 | 0 | 0 | 446.3 | 10 | 623 | 30 | 0.3 | 77.14889 | 94.47456 | 72.88608
40 | 0 | 0 | 0 | 0 | 0 | 0 | 60 | 0 | 0 | 0 | 446.3 | 10 | 643 | 30 | 0.3 | 80.58078 | 93.57965 | 75.40721
40 | 0 | 0 | 0 | 0 | 0 | 0 | 60 | 0 | 0 | 0 | 446.3 | 10 | 663 | 30 | 0.3 | 79.53537 | 95.51801 | 75.97061
40 | 0 | 0 | 0 | 0 | 0 | 0 | 60 | 0 | 0 | 0 | 446.3 | 10 | 683 | 30 | 0.3 | 77.44808 | 97.1593 | 75.24802
40 | 0 | 0 | 0 | 0 | 0 | 0 | 60 | 0 | 0 | 0 | 446.3 | 10 | 703 | 30 | 0.3 | 75.0616 | 96.86224 | 72.70634
40 | 0 | 0 | 0 | 0 | 0 | 0 | 60 | 0 | 0 | 0 | 446.3 | 10 | 723 | 30 | 0.3 | 72.67159 | 95.96732 | 69.74098
40 | 0 | 0 | 0 | 0 | 0 | 0 | 60 | 0 | 0 | 0 | 446.3 | 10 | 743 | 30 | 0.3 | 74.46322 | 85.51801 | 63.67946

## Other
|  | До реакции | [6 empty] | После реакции
№ | Catalyst | BET, m^2/g | d | T, K | P Мpa | H2/CO2 | GHSV, L*h-1*g-1 | m(cat), g | CO2(conv) | CH4 | CO | link, № | Link, ссылка
1
2
3
4
5
6
7
8
9
10
11
12
13
14
15
16
17
18
19
20
21
22
23
24
25
26
27
28
29
30
31
32
33
34
35
36
37
38
39
40
41
42
43
44
45
46
47
48
49
50
51
52
53
54
55
56
57
58
59
60
61
62
63
64
65
66
67
68
69
70
71
72
73
74
75
76
77
78
79
80
81
82
83
84
85
86
87
88
89
90
91
92
93
94
95
96
97
98
99
100
101
102
103
104
105
106
107
108
109
110
111
112
113
114
115
116
117
118
119
120
121
122
123
124
125
126
127
128
129
130
131
132
133
134
135
136
137
138
139
140
141
142
143
144
145
146
147
148
149
150
151
152
153
154
155
156
157
158
159
160
161
162
163
164
165
166
167
168
169
170
171
172
173
174
175
176
177
178
179
180
181
182
183
184
185
186
187
188
189
190
191
192
193
194
195
196
197
198
199
200

## Лист3
https://www.sciencedirect.com/science/article/abs/pii/S2212982021002456 | непонятны скорости
https://sci-hub.ru/https://doi.org/10.1016/j.fuel.2021.121388 | cкорость в H-1
https://sci-hub.ru/https://doi.org/10.1016/j.micromeso.2021.111405 | скорость в H-1
[5 empty] | m | n |  |  | m
|  | Ni(NO3)2⋅6H2O | M | 290.78 | 0.44 | 0.001513171 | Ni | 58.69 | 0.08880803
|  | Al(NO3)3⋅9H2O | M | 375.13 | 0.19 | 0.0005064911 | Al2O3 | 101.96 | 0.02582092 | 77.47435
[10 empty] | Zr | Ni | Al
|  | Zr(NO3)4⋅5H2O | M | 429 | 0.01 | 2.331002e-05 | ZrO2 | 123 | 0.002867133 | 2.440194 | 75.58383 | 21.97598
[5 empty] | 0.02 | 4.662005e-05 |  |  | 0.005734266 | 4.764135 | 73.78337 | 21.4525
[5 empty] | 0.04 | 9.324009e-05 |  |  | 0.01146853 | 9.094973 | 70.42808 | 20.47695
Ce
|  | 1.35 | 1.325581 | 57 | 43
|  |  |  | 51.3 | 38.7
[5 empty] | m | n |  |  | m
|  | Ni(NO3)2⋅6H2O | M | 290.78 | 0.4365 | 0.001501135 | Ni | 58.69 | 0.08810161 | 5.683602
|  | Ce(NO3)3*6H2O | M | 434 | 3.689 | 0.0085 | CeO2 | 172 | 1.462
|  | sup |  |  | 2.5
36.09786