## Sheet1
Ni | Al2O3 | CeO2 | ZrO2 | Ceol | TiO2 | Co | SiO2 | YMnO4 | Cr2O3 | Other | BET | d | T, K | GHSV | m | CO2 | CH4 | mult
20 | 0 | 0 | 0 | 0 | 0 | 0 | 80 | 0 | 0 | 0 | 283.45 | 9 | 523.15 | 9.96 | 0.3011 | 10 | 87.1 | 8.71
20 | 0 | 0 | 0 | 0 | 0 | 0 | 80 | 0 | 0 | 0 | 283.45 | 9 | 573.15 | 9.96 | 0.3011 | 13.4 | 96.6 | 12.9444
20 | 0 | 0 | 0 | 0 | 0 | 0 | 80 | 0 | 0 | 0 | 283.45 | 9 | 673.15 | 9.96 | 0.3011 | 59.6 | 92.1 | 54.8916
15 | 85 | 0 | 0 | 0 | 0 | 0 | 0 | 0 | 0 | 0 | 3.06 | 9 | 523.15 | 9.65 | 0.311 | 20.2 | 93.2 | 18.8264
15 | 85 | 0 | 0 | 0 | 0 | 0 | 0 | 0 | 0 | 0 | 3.06 | 9 | 573.15 | 9.65 | 0.311 | 34.9 | 91.5 | 31.9335
15 | 85 | 0 | 0 | 0 | 0 | 0 | 0 | 0 | 0 | 0 | 3.06 | 9 | 623.15 | 9.65 | 0.311 | 57.5 | 94.2 | 54.165
15 | 85 | 0 | 0 | 0 | 0 | 0 | 0 | 0 | 0 | 0 | 3.06 | 9 | 673.15 | 9.65 | 0.311 | 69.1 | 94.2 | 65.0922
10 | 0 | 0 | 0 | 0 | 90 | 0 | 0 | 0 | 0 | 0 | 2.83 | 9 | 523.15 | 8.12 | 0.37 | 19.1 | 93.1 | 17.7821
10 | 0 | 0 | 0 | 0 | 90 | 0 | 0 | 0 | 0 | 0 | 2.83 | 9 | 573.15 | 8.12 | 0.37 | 25 | 90.4 | 22.6
10 | 0 | 0 | 0 | 0 | 90 | 0 | 0 | 0 | 0 | 0 | 2.83 | 9 | 673.15 | 8.12 | 0.37 | 62.4 | 91.6 | 57.1584
25 | 75 | 0 | 0 | 0 | 0 | 0 | 0 | 0 | 0 | 0 | 58.65 | 9 | 523.15 | 8.45 | 0.213 | 7.073842 | 99.90677 | 7.067247
25 | 75 | 0 | 0 | 0 | 0 | 0 | 0 | 0 | 0 | 0 | 58.65 | 9 | 573.15 | 8.45 | 0.213 | 48.92038 | 98.65867 | 48.26419
25 | 75 | 0 | 0 | 0 | 0 | 0 | 0 | 0 | 0 | 0 | 58.65 | 9 | 623.15 | 8.45 | 0.213 | 71.79702 | 95.584 | 68.62646
25 | 75 | 0 | 0 | 0 | 0 | 0 | 0 | 0 | 0 | 0 | 58.65 | 9 | 673.15 | 8.45 | 0.213 | 69.21428 | 96.29499 | 66.64989
75 | 25 | 0 | 0 | 0 | 0 | 0 | 0 | 0 | 0 | 0 | 138.86 | 9 | 523.15 | 14.713 | 0.4078 | 71.88056 | 95.62313 | 68.73444
75 | 25 | 0 | 0 | 0 | 0 | 0 | 0 | 0 | 0 | 0 | 138.86 | 9 | 573.15 | 14.713 | 0.4078 | 89.47522 | 99.14717 | 88.71214
75 | 25 | 0 | 0 | 0 | 0 | 0 | 0 | 0 | 0 | 0 | 138.86 | 9 | 623.15 | 14.713 | 0.4078 | 85.16345 | 99.0565 | 84.35993
75 | 25 | 0 | 0 | 0 | 0 | 0 | 0 | 0 | 0 | 0 | 138.86 | 9 | 673.15 | 14.713 | 0.4078 | 74.16335 | 95.11921 | 70.54359

## Лист1
было |  |  | Стало
CO2, % | CH4, % | mult, % |  | CH4, % | mult, % | коэф говна
2.874281 | 3.939694 | 0.1132379 | 37.5 | 87.1 | 32.6625 | 288.4415
1.459635 | 3.658118 | 0.05339517 | 37.5 | 87.1 | 32.6625 | 611.7126
1.794551 | 3.608273 | 0.06475231 | 37.5 | 87.1 | 32.6625 | 504.4222
5.75856 | 21.50645 | 1.238462 | 13.4 | 96.6 | 12.9444 | 10.452
7.148213 | 20.90054 | 1.494015 | 13.4 | 96.6 | 12.9444 | 8.664169
7.023244 | 20.20834 | 1.419281 | 13.4 | 96.6 | 12.9444 | 9.120391
7.288178 | 19.84364 | 1.446239 | 13.4 | 96.6 | 12.9444 | 8.950385 | первый |  |  | второй
26.14846 | 52.69821 | 13.77977 | 44.2 | 96.2 | 42.5204 | 3.085711
70.67733 | 57.20015 | 40.42754 | 44.2 | 96.2 | 42.5204 | 1.051768 | 37.5 | 87.1 | 32.6625 | 49.6 | 82.5 | 40.92
94.89128 | 60.07012 | 57.0013 | 44.2 | 96.2 | 42.5204 | 0.7459549 | 13.4 | 96.6 | 12.9444 | 13.6 | 84.9 | 11.5464
99.47513 | 56 | 55.70607 | 59.6 | 92.1 | 54.8916 | 0.9853791 | 44.2 | 96.2 | 42.5204 | 32.7 | 86.3 | 28.2201
99.83504 | 50.68493 | 50.60132 | 59.6 | 92.1 | 54.8916 | 1.084786 | 59.6 | 92.1 | 54.8916 | 60.1 | 88.8 | 53.3688
5.285881 | 12.59113 | 0.6655524 | 20.2 | 93.2 | 18.8264 | 28.28688 | 20.2 | 93.2 | 18.8264 | 24.2 | 96.1 | 23.2562
5.067589 | 10.66359 | 0.5403872 | 20.2 | 93.2 | 18.8264 | 34.83872 | 34.9 | 91.5 | 31.9335 | 36.7 | 93.3 | 34.2411
5.994114 | 10.40275 | 0.6235525 | 20.2 | 93.2 | 18.8264 | 30.19217 | 57.5 | 94.2 | 54.165 | 63.8 | 94.3 | 60.1634
11.83462 | 36.01041 | 4.261694 | 34.9 | 91.5 | 31.9335 | 7.493148 | 69.1 | 94.2 | 65.0922 | 68.9 | 94.6 | 65.1794
12.12567 | 36.16946 | 4.38579 | 34.9 | 91.5 | 31.9335 | 7.281128 | 19.1 | 93.1 | 17.7821 | 32.9 | 98.2 | 32.3078
11.94134 | 35.03128 | 4.183203 | 34.9 | 91.5 | 31.9335 | 7.633744 | 15.34 | 90.4 | 13.86736 | 35.3 | 98 | 34.594
24.92239 | 60.81379 | 15.15625 | 57.5 | 94.2 | 54.165 | 3.573774 | 42.2 | 91.9 | 38.7818 | 40.3 | 98.6 | 39.7358
15.206 | 56.63493 | 8.611909 | 57.5 | 94.2 | 54.165 | 6.289546 | 62.4 | 91.6 | 57.1584 | 53.8 | 98.5 | 52.993
24.12684 | 59.82956 | 14.43498 | 57.5 | 94.2 | 54.165 | 3.752343
31.28679 | 71.64872 | 22.41658 | 69.1 | 94.2 | 65.0922 | 2.903752
92.97587 | 95.2495 | 88.55906 | 69.1 | 94.2 | 65.0922 | 0.7350146
86.4999 | 93.24186 | 80.65412 | 69.1 | 94.2 | 65.0922 | 0.8070536
0.9375465 | 0.09005403 | 0.0008442984 | 19.1 | 93.1 | 17.7821 | 21061.39
0.6448733 | 0.08043435 | 0.0005186996 | 19.1 | 93.1 | 17.7821 | 34282.08
1.403839 | 0.9690977 | 0.01360458 | 15.34 | 90.4 | 13.86736 | 1019.316
1.274865 | 0.8765813 | 0.01117523 | 15.34 | 90.4 | 13.86736 | 1240.902
6.096533 | 6.32855 | 0.3858221 | 42.2 | 91.9 | 38.7818 | 100.5173
6.046927 | 6.334372 | 0.3830348 | 42.2 | 91.9 | 38.7818 | 101.2488
5.605437 | 6.283238 | 0.3522029 | 42.2 | 91.9 | 38.7818 | 110.1121
14.32115 | 27.00385 | 3.86726 | 62.4 | 91.6 | 57.1584 | 14.78008
14.34595 | 25.98115 | 3.727242 | 62.4 | 91.6 | 57.1584 | 15.33531